## Results
XRF | REPORT:
Direct Telephone: | (012) | 420-2137
Direct Telefax: | (012) | 420 2661 |  |  |  | Pretoria | 0002 | South Africa
E-Mail: |  | mloubser@postino.up.ac.za |  |  |  | http://www.up.ac.za/academic/science/
Faculty of Natural & Agricultural Sciences
XRD & XRF Facility
Geology Department
CLIENT: | Clifford Oliphant
DATE: | 27 May 2008
ANALYSIS: | The samples were ground to <75m in a Tungsten Carbide milling vessel, roasted at 1000ºC to
determine Loss On Ignition value and after adding 1g sample to 9g Li2B4O7 fused into a glass bead. Major element
analysis were executed on the fused bead using the ARL9400XP+ spectrometer. Another aliquot of the sample
was pressed in a powder briquette for trace element analyses. Results for elements indicated with an *
should be considered semi-quantitative.
A blank and certified reference materials are analysed with each batch of samples and the first two columns represent one of these.
% | GSNcert | GSN | CO 1 | CO 3 | Herminio | VERM-0
SiO2 | 65.8 | 65.63293 | 46.4783 | 45.83582 | SiO2 | 39.74427
TiO2 | 0.68 | 0.68107 | 0.91104 | 0.89242 | TiO2 | 0.8779055
Al2O3 | 14.67 | 15.10059 | 8.9593 | 9.02827 | Al2O3 | 8.363278
Fe2O3 | 3.75 | 3.73407 | 7.51881 | 7.43335 | Fe2O3 | 7.061438
MnO | 0.056 | 0.05389 | 0.06763 | 0.06683 | MnO | 0.04931845
MgO | 2.3 | 2.20972 | 21.48446 | 20.87757 | MgO | 22.70419
CaO | 2.5 | 2.64755 | 2.96362 | 1.99974 | CaO | 5.718623
Na2O | 3.77 | 3.80032 | 0.00557 | 2.85182 | Na2O | 0.01
K2O | 4.63 | 4.61375 | 4.53505 | 3.37803 | K2O | 4.810866
P2O5 | 0.28 | 0.2808 | 0.7229 | 0.64434 | P2O5 | 2.808278
Cr2O3 | 0.008 | 0.01446 | 0.04911 | 0.04664 | Cr2O3 | 0.02104377
NiO | 0.0043 | 0.01646 | 0.03076 | 0.03206
V2O5 | 0.0116 | 0.01231 | 0.0061 | 0.00627
ZrO2 | 0.0317 | 0.02 | 0.00191 | 0.00224
LOI | 1.32 | 1.28713 | 7.10908 | 7.07547 | L.O.I. | 7.83
TOTAL | 99.82 | 100.10505 | 100.84364 | 100.17087 | Total | 99.99922
ppm | GSNcert | GSN | COO1 | COO3
As | 1.6 | 3 | 4.47711 | 3.6654
Cu | 20 | 26.87752 | 118.12398 | 116.46974
Ga | 22 | 20.17846 | 11.26065 | 9.68531
Mo | 1.2 | 1 | 1 | 1
Nb | 21 | 20.97609 | 2 | 2
Ni | 34 | 39.35463 | 283.25608 | 271.06231
Pb | 53 | 51.20595 | 3 | 3
Rb | 185 | 183.47381 | 427.37111 | 353.22275
Sr | 570 | 577.71556 | 107.16072 | 89.46088
Th | 42 | 46.06091 | 3.81412 | 3.39827
U | 8 | 10.18338 | 3 | 3
W* | 450 | 539.79646 | 6 | 6
Y | 19 | 10.08897 | 3 | 3
Zn | 48 | 49.49534 | 77.31394 | 79.49249
Zr | 235 | 229.36424 | 22.45989 | 22.8715
Cl* | 450 | 686.78461 | 61.76375 | 106416.61
Co | 65 | 68.11759 | 74.95699 | 59.23845
Cr | 55 | 56.842 | 319.59984 | 267.63638
F* | 1050 | 2138.1893 | 3193.9312 | 3369.8925
S* | 140 | 465.4061 | 6649.1335 | 581.37089
Sc | 7 | 8.00976 | 3.77782 | 5.4703
V | 65 | 57.16224 | 16.806 | 16.806
Cs | 5 | 9.432 | 16.38891 | 11.23695
Ba | 1400 | 1420.2578 | 388.47603 | 245.85122
La | 75 | 52.05998 | 14.81145 | 11.0093
Ce | 135 | 140.32034 | 43.71299 | 24.20263
If you have any further queries, kindly contact the laboratory.
Analyst:
M.Loubser

## STANDARD DEVIATION
STANDARD DEVIATION AND LIMIT OF DETECTION:
| std dev.(%) | LOD
SiO2 | 0.4 | 0.02
TiO2 | 0.03 | 0.0032
Al2O3 | 0.3 | 0.01
Fe2O3 | 0.3 | 0.0097
MnO | 0.0065 | 0.0013
MgO | 0.1 | 0.0118
CaO | 0.07 | 0.01
Na2O | 0.11 | 0.0265
K2O | 0.06 | 0.005
P2O5 | 0.08 | 0.01
Cr2O3 | 0.0053 | 0.0006
NiO | 0.01 | 0.0013
V2O5 | 0.0018 | 0.0008
ZrO2 | 0.005 | 0.0009
CuO | 0.0037 | 0.0003
Values for elements indicated with an * should be considered semi-quantitative.
| std dev.(ppm) | LOD
As* | 10 | 3
Cu | 3 | 2
Ga | 2 | 2
Mo | 1 | 1
Nb | 3 | 2
Ni | 6 | 3
Pb | 3 | 3
Rb | 4 | 2
Sr | 4 | 3
Th | 2 | 3
U | 2 | 3
W* | 10 | 6
Y | 4 | 3
Zn | 4 | 4
Zr | 6 | 10
Ba | 14 | 5
Ce | 14 | 6
Cl* | 100 | 11
Co | 6 | 3
Cr | 40 | 15
F* | 500 | 400
La | 24 | 5
S* | 300 | 40
Sc | 5 | 1
V | 10 | 1
Cs | 5 | 10
Ba | 14 | 5
La | 24 | 5
Ce | 14 | 6

## Sheet3
% | SiO2 | MgO | Al2O3 | K2O | Fe2O3 | CaO | TiO2 | Na2O | LOI | MnO | P2O5 | Cr2O3 | NiO | V2O5 | ZrO2 | TOTAL
CO 1 | 46.4783 | 21.48446 | 8.9593 | 4.53505 | 7.51881 | 2.96362 | 0.91104 | 0.00557 | 7.10908 | 0.06763 | 0.7229 | 0.04911 | 0.03076 | 0.0061 | 0.00191 | 100.84364

## Sheet1
HILLIER, S., MARWA, E. M. M. & RICE, C. M. 2013. On the mechanism of exfoliation of ‘Vermiculite’. Clay Minerals, 48, 563-582.
| Sample | SiO2 | MgO | Al2O3 | K2O | Fe2O3 | CaO | TiO2 | LOI
| Average | 41.97875 | 25.165 | 9.66125 | 7.61875 | 7.90125 | 0.05125 | 1.0375 |  | 93.41375
| Stdev | 0.2472961 | 1.036312 | 0.5945091 | 2.535105 | 1.216346 | 0.04673252 | 0.1022252 |  | 1.90632
|  | 42.01 | 26.46 | 9.65 | 4.61 | 7.7 | 0.12 | 0.96 |  | 91.51
|  | 42.47 | 26.5 | 9.57 | 4.83 | 7.41 | 0.12 | 1.06 |  | 91.96
|  | 41.8 | 25.74 | 10.48 | 6.05 | 6.52 | 0.05 | 0.86 |  | 91.5
|  | 41.77 | 25.63 | 10.47 | 6.07 | 6.73 | 0.04 | 0.99 |  | 91.7
|  | 41.89 | 24.4 | 8.88 | 8.42 | 9.59 | 0.05 | 1.13 |  | 94.36
|  | 41.73 | 23.94 | 8.98 | 9.64 | 9.85 | 0 | 1.19 |  | 95.33
|  | 42.18 | 24.41 | 9.81 | 10.59 | 7.52 | 0.03 | 1.07 |  | 95.61
|  | 41.98 | 24.24 | 9.45 | 10.74 | 7.89 | 0 | 1.04 |  | 95.34

## Herminio
SiO2 | 39.74427
TiO2 | 0.8779055
Al2O3 | 8.363278
Fe2O3(t) | 7.061438
FeO
MnO | 0.04931845
MgO | 22.70419
CaO | 5.718623
Na2O | 0.01
K2O | 4.810866
P2O5 | 2.808278
Cr2O3 | 0.02104377
L.O.I. | 7.83
Total | 99.99922