## Atomic masses
Table of Standard Atomic Weights 2013
[Scaled to Ar(12C) = 12 as reference, where 12C is a neutral atom in its nuclear and electronic ground state.]
The atomic weights, Ar(E), of many elements are not invariant, but depend on the origin and treatment of the material.
The standard atomic weight values and the uncertainties (in parentheses, following the last significant digit to which
they are attributed) apply to elements from normal materials, where a normal material is a reasonably possible source
for an element or its compounds in commerce, for industry or science; the material is not itself studied for some
extraordinary anomaly and its isotopic composition has not been modified significantly in a geologically brief period
(Wieser et al., 2011). The last significant figure of each tabulated value is considered reliable to ±1 except when a larger
single digit uncertainty is inserted in parentheses following the atomic weight. For 12 of these elements, the standard
atomic weight is given as an atomic-weight interval with the symbol [a, b] to denote the set of atomic-weight values in
normal materials; thus, a ≤ Ar(E) ≤ b. The symbols a and b denote the lower and upper bounds of the interval [a, b],
respectively. If a more accurate Ar(E) value for a specific material is required, it should be determined. For 72 elements,
Ar(E) values and their evaluated uncertainties (in parentheses, following the last significant digit to which they are
and attributed) are given. The footnotes to this table elaborate the types of variation that may occur for individual
elements that may be larger than the listed uncertainties of values of Ar(E) or may lie outside the values listed. Names
of elements with atomic number 113, 115, 117, and 118 are provisional; they have been reported in the peer-reviewed,
scientific literature, but they have not been named by IUPAC.
Alphabetic Order in English |  |  |  | Unabridged table |  | Abridged to five significant digits
Element name | Symbol | Atomic number |  | Standard atomic weight | Footnotes | Standard atomic weight | Footnotes
actinium* | Ac | 89
aluminium (aluminum) | Al | 13 | 26.98153857 | 26.981 5385(7) |  | 26.982
americium* | Am | 95
antimony | Sb | 51 | 121.7601 | 121.760(1) | g | 121.76 | g
argon | Ar | 18 | 39.9481 | 39.948(1) | g r | 39.948 | g r
arsenic | As | 33 | 74.9215956 | 74.921 595(6) |  | 74.922
astatine* | At | 85
barium | Ba | 56 | 137.3277 | 137.327(7) |  | 137.33
berkelium* | Bk | 97
beryllium | Be | 4 | 9.01218315 | 9.012 1831(5) |  | 9.0122
bismuth* | Bi | 83 | 208.980401 | 208.980 40(1) |  | 208.98
bohrium* | Bh | 107
boron | B | 5 | 10.8135 | [10.806, 10.821] | m | 10.806 | m
bromine | Br | 35 | 79.904 | [79.901, 79.907] |  | 79.901
cadmium | Cd | 48 | 112.4144 | 112.414(4) | g | 112.41 | g
caesium (cesium) | Cs | 55 | 132.9055 | 132.905 451 96(6) |  | 132.91
calcium | Ca | 20 | 40.0784 | 40.078(4) | g | 40.078 | g
californium* | Cf | 98
carbon | C | 6 | 12.0106 | [12.0096, 12.0116] |  | 12.009
cerium | Ce | 58 | 140.1161 | 140.116(1) | g | 140.12 | g
chlorine | Cl | 17 | 35.4515 | [35.446, 35.457] | m | 35.446 | m
chromium | Cr | 24 | 51.99616 | 51.9961(6) |  | 51.996
cobalt | Co | 27 | 58.9331944 | 58.933 194(4) |  | 58.933
copernicium* | Cn | 112
copper | Cu | 29 | 63.5463 | 63.546(3) | r | 63.546 | r
curium* | Cm | 96
darmstadtium* | Ds | 110
dubnium* | Db | 105
dysprosium | Dy | 66 | 162.5001 | 162.500(1) | g | 162.50 | g
einsteinium* | Es | 99
erbium | Er | 68 | 167.2593 | 167.259(3) | g | 167.26 | g
europium | Eu | 63 | 151.9641 | 151.964(1) | g | 151.96 | g
fermium* | Fm | 100
flerovium* | Fl | 114
fluorine | F | 9 | 18.9984 | 18.998 403 163(6) |  | 18.998
francium* | Fr | 87
gadolinium | Gd | 64 | 157.253 | 157.25(3) | g | 157.25 | g
gallium | Ga | 31 | 69.7231 | 69.723(1) |  | 69.723
germanium | Ge | 32 | 72.6308 | 72.630(8) |  | 72.630
gold | Au | 79 | 196.9665695 | 196.966 569(5) |  | 196.97
hafnium | Hf | 72 | 178.492 | 178.49(2) |  | 178.49
hassium* | Hs | 108
helium | He | 2 | 4.0026022 | 4.002 602(2) | g r | 4.0026
holmium | Ho | 67 | 164.930332 | 164.930 33(2) |  | 164.93
hydrogen | H | 1 | 1.007975 | [1.007 84, 1.008 11] | m | 1.0078 | m
indium | In | 49 | 114.8181 | 114.818(1) |  | 114.82
iodine | I | 53 | 126.904473 | 126.904 47(3) |  | 126.90
iridium | Ir | 77 | 192.2173 | 192.217(3) |  | 192.22
iron | Fe | 26 | 55.8452 | 55.845(2) |  | 55.845
krypton | Kr | 36 | 83.7982 | 83.798(2) | g m | 83.798 | g m
lanthanum | La | 57 | 138.905477 | 138.905 47(7) | g | 138.91
lawrencium* | Lr | 103
lead | Pb | 82 | 207.21 | 207.2(1) | g r | 207.2 | g r
lithium | Li | 3 | 6.9675 | [6.938, 6.997] | m | 6.938 | m
livermorium* | Lv | 116
lutetium | Lu | 71 | 174.96681 | 174.9668(1) | g | 174.97 | g
magnesium | Mg | 12 | 24.3055 | [24.304, 24.307] |  | 24.304
manganese | Mn | 25 | 54.9380443 | 54.938 044(3) |  | 54.938
meitnerium* | Mt | 109
mendelevium* | Md | 101
mercury | Hg | 80 | 200.5923 | 200.592(3) |  | 200.59
molybdenum | Mo | 42 | 95.951 | 95.95(1) | g | 95.95 | g
neodymium | Nd | 60 | 144.2423 | 144.242(3) | g | 144.24 | g
neon | Ne | 10 | 20.17976 | 20.1797(6) | g m | 20.180 | m
neptunium* | Np | 93
nickel | Ni | 28 | 58.69344 | 58.6934(4) | r | 58.693 | r
niobium | Nb | 41 | 92.906372 | 92.906 37(2) |  | 92.906
nitrogen | N | 7 | 14.006855 | [14.006 43, 14.007 28] |  | 14.006
nobelium* | No | 102
osmium | Os | 76 | 190.233 | 190.23(3) | g | 190.23 | g
oxygen | O | 8 | 15.9994 | [15.999 03, 15.999 77] |  | 15.999
palladium | Pd | 46 | 106.421 | 106.42(1) | g | 106.42 | g
phosphorus | P | 15 | 30.97376 | 30.973 761 998(5) |  | 30.974
platinum | Pt | 78 | 195.0849 | 195.084(9) |  | 195.08
plutonium* | Pu | 94
polonium* | Po | 84
potassium | K | 19 | 39.09831 | 39.0983(1) |  | 39.098
praseodymium | Pr | 59 | 140.907662 | 140.907 66(2) |  | 140.91
promethium* | Pm | 61
protactinium* | Pa | 91 | 231.035882 | 231.035 88(2) |  | 231.04
radium* | Ra | 88
radon* | Rn | 86
rhenium | Re | 75 | 186.2071 | 186.207(1) |  | 186.21
rhodium | Rh | 45 | 102.905502 | 102.905 50(2) |  | 102.91
roentgenium* | Rg | 111
rubidium | Rb | 37 | 85.46783 | 85.4678(3) | g | 85.468 | g
ruthenium | Ru | 44 | 101.072 | 101.07(2) | g | 101.07 | g
rutherfordium* | Rf | 104
samarium | Sm | 62 | 150.362 | 150.36(2) | g | 150.36 | g
scandium | Sc | 21 | 44.9559085 | 44.955 908(5) |  | 44.956
seaborgium* | Sg | 106
selenium | Se | 34 | 78.9718 | 78.971(8) | r | 78.971 | r
silicon | Si | 14 | 28.085 | [28.084, 28.086] |  | 28.084
silver | Ag | 47 | 107.86822 | 107.8682(2) | g | 107.87 | g
sodium | Na | 11 | 22.98977 | 22.989 769 28 (2) |  | 22.990
strontium | Sr | 38 | 87.621 | 87.62(1) | g r | 87.62 | g r
sulfur | S | 16 | 32.0675 | [32.059, 32.076] |  | 32.059
tantalum | Ta | 73 | 180.947882 | 180.947 88(2) |  | 180.95
technetium* | Tc | 43
tellurium | Te | 52 | 127.603 | 127.60(3) | g | 127.60 | g
terbium | Tb | 65 | 158.925352 | 158.925 35(2) |  | 158.93
thallium | Tl | 81 | 204.3835 | [204.382, 204.385] |  | 204.38
thorium* | Th | 90 | 232.03774 | 232.0377(4) | g | 232.04 | g
thulium | Tm | 69 | 168.934222 | 168.934 22(2) |  | 168.93
tin | Sn | 50 | 118.7107 | 118.710(7) | g | 118.71 | g
titanium | Ti | 22 | 47.8671 | 47.867(1) |  | 47.867
tungsten | W | 74 | 183.841 | 183.84(1) |  | 183.84
ununoctium* | Uuo | 118
ununpentium* | Uup | 115
ununseptium* | Uus | 117
ununtrium* | Uut | 113
uranium* | U | 92 | 238.028913 | 238.028 91(3) | g m | 238.03 | g m
vanadium | V | 23 | 50.94151 | 50.9415(1) |  | 50.942
xenon | Xe | 54 | 131.2936 | 131.293(6) | g m | 131.29 | g m
ytterbium | Yb | 70 | 173.0545 | 173.054(5) | g | 173.05 | g
yttrium | Y | 39 | 88.905842 | 88.905 84(2) |  | 88.906
zinc | Zn | 30 | 65.382 | 65.38(2) | r | 65.38 | r
zirconium | Zr | 40 | 91.2242 | 91.224(2) | g | 91.224 | g
* Element has no stable isotopes. However, four such elements (Bi, Th, Pa, and U) do have a characteristic terrestrial
isotopic composition, and for these elements, standard atomic weights are tabulated.
g Geological specimens are known in which the element has an isotopic composition outside the limits for normal
material. The difference between the atomic weight of the element in such materials and that given in the table may
exceed the stated uncertainty.
m Modified isotopic compositions may be found in commercially available material because the material has been
subjected to an undisclosed or inadvertent isotopic fractionation. Substantial deviations in atomic weight of the
element from that given in the table can occur.
r Range in isotopic composition of normal terrestrial material prevents a more precise Ar(E) being given; the tabulated
Ar(E) value and and uncertainty should be applicable to normal material.

## Calcs
Basis 100 g mixture | [5 empty] | 1083.746
|  | 381.38 | 212.135 | 60.082
|  | Na2B4O7·10H2O | Na2SiO3·5H2O | SiO2 | Total | [7 empty] | r | s | e
|  | Borax | Waterglass | silica | [7 empty] | 5.9 | 0.326 | 2.09 | 85
1 |  | 0.23 | 0.4592941 | 0.3107059 | Mol | Mol |  | Mass
Mol |  | 0.0006030731 | 0.002165103 | 0.005171364
Na2O | 61.979 | 0.0006030731 | 0.002165103 | 0 | 0.002768176 | 3 | 2.295059 | 185.937 | 24.63946 |  | 2.263904
B2O3 | 69.609 | 0.001206146 | 0 | 0 | 0.001206146 | 1.307156 | 1 | 90.98983 | 12.05753
SiO2 | 60.082 | 0 | 0.002165103 | 0.005171364 | 0.007336467 | 7.950867 | 6.082569 | 477.704 | 63.30301
754.6308
|  | 381.38 | 212.135 | 60.082
|  | Na2B4O7·10H2O | Na2SiO3·5H2O | SiO2
|  | Borax | Waterglass | silica
|  | 20.4682 | 56.96297 | 22.56883 | [6 empty] | 9.794146e-05
|  | 0.05366879 | 0.2685223 | 0.3756338 | [6 empty] | Error
Na2O | 61.979 | 0.05366879 | 0.2685223 | 0 | 0.3221911 | 0.3000798 | 0.3 | 3 | 185.937 | 30.18272 | 6.364688e-05
B2O3 | 69.609 | 0.1073376 | 0 | 0 | 0.1073376 | 0.09997123 | 0.1 | 1 | 69.609 | 11.29947 | 8.279366e-06
SiO2 | 60.082 | 0 | 0.2685223 | 0.3756338 | 0.644156 | 0.599949 | 0.6 | 6 | 360.492 | 58.51782 | 2.601521e-05
[5 empty] | 1.073685 |  |  | 10 | 616.038

## HxSi2O4+x2
KMg3(AlSi3O10)(OH)2) = ½K2O×3MgO×½Al2O3 (Si3O5)(OH)2)
H2xSi2O4+x×yH2O ® 2 SiO2 + (x+y) H2O
[5 empty] | Residue | Corrected | [6 empty] | Residue | Corrected
|  | Molar mass | Moles | Mass | Theory | Actual | Error |  |  | Molar mass | Moles | Mass | Theory | Actual | Error
| 2 SiO2 | 60.082 | 2 | 120.164 | 86.59832 | 86.59832 | 0 |  | 2 SiO2 | 60.082 | 2 | 120.164 | 84.71177 | 84.71177 | 0
| H2O | 18.0146 | 1.032285 | 18.5962 |  |  |  |  | H2O | 18.0146 | 1.203824 | 21.68641
|  |  |  | 138.7602 |  |  | x + y = | 1.203824 |  |  |  | 141.8504
[7 empty] | x = | 0.1715395
[7 empty] | y = | 1.032285
Silicic acid
| H4SiO4 ® SiO2 + 2H2O |  |  |  | 0.9586 | SiO2 from XRF
| SiO2 | 60.082 | 3.874899 | 232.8117 | 83.01315 | 83.01315 | 0
| H2O | 18.0146 | 2 | 36.0292
268.8409

## Formulations
| Borax | WG | Silica
A | 0.16 | 0.5 | 0.34
B | 0.182 | 0.568 | 0.25
C | 0.21 | 0.658 | 0.132
D | 0.22 | 0.438 | 0.342
E | 0.23 | 0.458 | 0.312
F | 0.238 | 0.476 | 0.286
G | 0.258 | 0.516 | 0.226
H | 0.294 | 0.588 | 0.118

## C1
Ti | Tf | PS | ts | B: WG | SiO2:WG | Borax content | Water-glass content | Silica content | ρBavg | σavg | HRavg
(°C) | (°C) | (μm) | (min) | (-) | (-) | (wt.%) | (wt.%) | (wt.%) | (g/cm3) | (MPa) | (°C/min)
20 | 450 | 90-45 | 15 | 0.5 | 0.2 | 29.4 | 58.8 | 11.8 | 0.062 | 0.111 | 30.5
20 | 450 | 90-45 | 30 | 0.32 | 0.68 | 16 | 50 | 34 | 0.309 | 1.31 | 29.6
20 | 550 | 250-90 | 15 | 0.5 | 0.68 | 23 | 45.8 | 31.2 | 0.268 | 0.982 | 27.2
20 | 550 | 250-90 | 30 | 0.32 | 0.2 | 21 | 65.8 | 13.2 | 0.01 | - | 33.4
120 | 450 | 250-90 | 15 | 0.32 | 0.2 | 21 | 65.8 | 13.2 | 0.054 | 0.121 | 30.6
120 | 450 | 250-90 | 30 | 0.5 | 0.68 | 23 | 45.8 | 31.2 | 0.276 | 0.562 | 31.6
120 | 550 | 90-45 | 15 | 0.32 | 0.68 | 16 | 50 | 34 | 0.274 | 0.771 | 27.8
120 | 550 | 90-45 | 30 | 0.5 | 0.2 | 29.4 | 58.8 | 11.8 | 0.099 | - | 33.5

## C2
PS | B:WG | ts | Tf | SiO2: WG | Borax content | Waterglass content | Silica content | ρBavg | σavg | HRavg
(μm) | ( - ) | (min) | (°C) | (-) | (wt.%) | (wt.%) | (wt.%) | (g/cm3) | (MPa) | (°C/min)
90-45 | 0.5 | 15 | 450 | 0.44 | 25.8 | 51.6 | 22.6 | 0.14 | 0.401 | 28.7
90-45 | 0.5 | 30 | 550 | 0.68 | 23 | 45.8 | 31.2 | 0.265 | 0.932 | 28.4
90-45 | 0.32 | 15 | 450 | 0.68 | 16 | 50 | 34 | 0.255 | 0.724 | 28.7
90-45 | 0.32 | 30 | 550 | 0.44 | 18.2 | 56.8 | 25 | 0.143 | 0.511 | 28.4
250-90 | 0.5 | 15 | 550 | 0.68 | 23 | 45.8 | 31.2 | 0.303 | 1.2 | 28.4
250-90 | 0.5 | 30 | 450 | 0.44 | 25.8 | 51.6 | 22.6 | 0.161 | 0.456 | 28.7
250-90 | 0.32 | 15 | 550 | 0.44 | 18.2 | 56.8 | 25 | 0.169 | 0.478 | 27.8
250-90 | 0.32 | 30 | 450 | 0.68 | 16 | 50 | 34 | 0.314 | 0.945 | 29.3

## C3
|  | Borax | WG | Silica | ρBavg | σavg | eavg | r2 | sr | r
(°C/min) | (°C) | (wt.%) | (wt.%) | (wt.%) | (g/cm3) | (MPa) | (%) |  |  |  | 4.396874
19.4 | 480 | 0.23 | 0.458 | 0.312 | 0.276 | 0.41 | 76.7 | 0.076176 | 0.11316 | 1.184549 | 1.213537
7.7 | 500 | 0.238 | 0.476 | 0.286 | 0.23 | 0.641 | 77.8 | 0.0529 | 0.14743 | 1.036036 | 1.011281
7.7 | 500 | 0.222 | 0.444 | 0.334 | 0.324 | 1.28 | 75.2 | 0.104976 | 0.41472 | 1.306452 | 1.424587
28.5 | 500 | 0.238 | 0.476 | 0.286 | 0.22 | 0.632 | 79.1 | 0.0484 | 0.13904 | 1.052632 | 0.9673123
28.5 | 500 | 0.222 | 0.444 | 0.334 | 0.276 | 1.1 | 76.9 | 0.076176 | 0.3036 | 1.194805 | 1.213537
20.4 | 520 | 0.23 | 0.458 | 0.312 | 0.263 | 0.62 | 80.1 | 0.069169 | 0.16306 | 1.321608 | 1.156378
5.9 | 525 | 0.23 | 0.458 | 0.312 | 0.326 | 2.09 | 85 | 0.106276 | 0.68134 | 2.173333 | 1.433381
5.9 | 525 | 0.23 | 0.458 | 0.312 | 0.326 | 2.09 | 76.9 | 0.106276 | 0.68134 | 1.411255 | 1.433381
18.8 | 525 | 0.22 | 0.438 | 0.342 | 0.312 | 1.08 | 77.9 | 0.097344 | 0.33696 | 1.411765 | 1.371825
18.8 | 525 | 0.24 | 0.484 | 0.276 | 0.231 | 1.1 | 80.4 | 0.053361 | 0.2541 | 1.178571 | 1.015678
18.8 | 525 | 0.23 | 0.458 | 0.312 | 0.3 | 1.33 | 78.6 | 0.09 | 0.399 | 1.401869 | 1.319062
18.8 | 525 | 0.23 | 0.458 | 0.312 | 0.313 | 1.56 | 76.9 | 0.097969 | 0.48828 | 1.354978 | 1.376222
27.5 | 525 | 0.23 | 0.458 | 0.312 | 0.188 | 0.28 | 84 | 0.035344 | 0.05264 | 1.175 | 0.8266123
8.2 | 550 | 0.238 | 0.476 | 0.286 | 0.261 | 1.19 | 77.9 | 0.068121 | 0.31059 | 1.180995 | 1.147584
8.3 | 550 | 0.222 | 0.444 | 0.334 | 0.314 | 1.84 | 83.4 | 0.098596 | 0.57776 | 1.891566 | 1.380618
26.3 | 550 | 0.222 | 0.444 | 0.334 | 0.297 | 1.46 | 77 | 0.088209 | 0.43362 | 1.291304 | 1.305872
26.3 | 550 | 0.238 | 0.476 | 0.286 | 0.3 | 1.6 | 77.7 | 0.09 | 0.48 | 1.345291 | 1.319062
| Sum | [6 empty] | 1.359293 | 5.97664
| Mean | 0.23 | 0.4592941 | 0.3107059 | 0.2798235 | 1.194294
| Stdev | 0.006471658 | 0.01356364 | 0.02001107 | 0.04070877 | 0.5341432
| Max | 0.22 | 0.438 | 0.276 | 0.188 | 0.28
| Min | 0.24 | 0.484 | 0.342 | 0.326 | 2.09
| Diference | 0.02 | 0.046 | 0.066 | 0.138 | 1.81

## C3r
[7 empty] | Slope | 10.08577
[7 empty] | Intercept | -1.551252
[7 empty] | Correlation | 0.8654009
|  | Borax | WG | Silica | ρBavg | σavg | eavg | σpred
(°C/min) | (°C) | (wt.%) | (wt.%) | (wt.%) | (g/cm3) | (MPa) | (%) | (MPa)
7.7 | 500 | 0.238 | 0.476 | 0.286 | 0.23 | 0.641 | 77.8 | 0.7684752 | 0.188 | 0.3448729
7.7 | 500 | 0.222 | 0.444 | 0.334 | 0.324 | 1.28 | 75.2 | 1.716538 | 0.326 | 1.736709
28.5 | 500 | 0.238 | 0.476 | 0.286 | 0.22 | 0.632 | 79.1 | 0.6676175
28.5 | 500 | 0.222 | 0.444 | 0.334 | 0.276 | 1.1 | 76.9 | 1.232421
5.9 | 525 | 0.23 | 0.458 | 0.312 | 0.326 | 2.09 | 85 | 1.736709
5.9 | 525 | 0.23 | 0.458 | 0.312 | 0.326 | 2.09 | 76.9 | 1.736709
18.8 | 525 | 0.22 | 0.438 | 0.342 | 0.312 | 1.08 | 77.9 | 1.595508
18.8 | 525 | 0.24 | 0.484 | 0.276 | 0.231 | 1.1 | 80.4 | 0.778561
18.8 | 525 | 0.23 | 0.458 | 0.312 | 0.3 | 1.33 | 78.6 | 1.474479
18.8 | 525 | 0.23 | 0.458 | 0.312 | 0.313 | 1.56 | 76.9 | 1.605594
27.5 | 525 | 0.23 | 0.458 | 0.312 | 0.188 | 0.28 | 84 | 0.3448729
8.2 | 550 | 0.238 | 0.476 | 0.286 | 0.261 | 1.19 | 77.9 | 1.081134
8.3 | 550 | 0.222 | 0.444 | 0.334 | 0.314 | 1.84 | 83.4 | 1.61568
26.3 | 550 | 0.222 | 0.444 | 0.334 | 0.297 | 1.46 | 77 | 1.444222
26.3 | 550 | 0.238 | 0.476 | 0.286 | 0.3 | 1.6 | 77.7 | 1.474479
Sum
| Mean | 0.23 | 0.4594667 | 0.3105333 | 0.2812 | 1.284867
| Stdev | 0.006889606 | 0.01443083 | 0.02129747 | 0.04308627 | 0.5021467
| Max | 0.22 | 0.438 | 0.276 | 0.188 | 0.28 |  |  | 0.4594667
| Min | 0.24 | 0.484 | 0.342 | 0.326 | 2.09 |  |  | 0.23
| Diference | 0.02 | 0.046 | 0.066 | 0.138 | 1.81 |  |  | 0.3105333

## Strength vs Density
[9 empty] | 0.8395294 |  | ρs | ss | j
|  |  | Correlations |  |  |  |  | Gibson (2005) |  |  | 2.23 | 1000 | 0.7853868
σ | -0.6052614 | 0.458937 | -0.0577081 | -0.5834791 | 0.5579581 | 0.7884983 |  | C = | 26.20003 |  | 0.0001388635 | 0 | 1.524955
ρB | -0.4533359 | 0.3585329 | -0.2563598 | -0.8422499 | 0.9019675 |  | 0.7884983 | n = | 2.5 |  | C1 | C2 | C3
|  |  | Borax | WG | Silica | ρB | σ |  | 26066.37 |  |  | 27052.93 | ρB | σ
Exp | (°C/min) | (°C) | (wt.%) | (wt.%) | (wt.%) | (g/cm3) | (MPa) | σpred | Error2 |  | σpred | Error2 | (g/cm3) | (MPa)
C3 | 18.8 | 525 | 0.22 | 0.438 | 0.342 | 0.312 | 1.08 | 1.424585 | 1187.386 | 0.1921418 | 1.379953 | 899.716 | 0.14 | 0.2783524
C3 | 7.7 | 500 | 0.222 | 0.444 | 0.334 | 0.324 | 1.28 | 1.565541 | 815.3341 | 0.2283126 | 1.488042 | 432.8158 | 0.15 | 0.319478
C3 | 8.3 | 550 | 0.222 | 0.444 | 0.334 | 0.314 | 1.84 | 1.447524 | 1540.37 | 0.2682883 | 1.397685 | 1956.428 | 0.16 | 0.363434
C3 | 26.3 | 550 | 0.222 | 0.444 | 0.334 | 0.297 | 1.46 | 1.259485 | 402.0636 | 0.3121937 | 1.250569 | 438.6142 | 0.17 | 0.4102203
C3 | 28.5 | 500 | 0.222 | 0.444 | 0.334 | 0.276 | 1.1 | 1.048515 | 26.50741 | 0.3601497 | 1.080124 | 3.950384 | 0.18 | 0.4598367
C3 | 5.9 | 525 | 0.23 | 0.458 | 0.312 | 0.326 | 2.09 | 1.589812 | 2501.879 | 0.4122739 | 1.506453 | 3405.269 | 0.19 | 0.5122831
C3 | 5.9 | 525 | 0.23 | 0.458 | 0.312 | 0.326 | 2.09 | 1.589812 | 2501.879 | 0.4686804 | 1.506453 | 3405.269 | 0.2 | 0.5675592
C3 | 18.8 | 525 | 0.23 | 0.458 | 0.312 | 0.313 | 1.56 | 1.436027 | 153.6927 | 0.5294806 | 1.388805 | 293.0788 | 0.21 | 0.6256651
C3 | 18.8 | 525 | 0.23 | 0.458 | 0.312 | 0.3 | 1.33 | 1.291531 | 14.79841 | 0.5947829 | 1.275936 | 29.22871 | 0.22 | 0.6866005
C3 | 19.4 | 480 | 0.23 | 0.458 | 0.312 | 0.276 | 0.41 | 1.048515 | 4077.01 | 0.6646934 | 1.080124 | 4490.667 | 0.23 | 0.7503653
C3 | 20.4 | 520 | 0.23 | 0.458 | 0.312 | 0.263 | 0.62 | 0.9293754 | 957.1313 | 0.7393157 | 0.9808632 | 1302.222 | 0.24 | 0.8169596
C1 | 27.2 | 550 | 0.23 | 0.458 | 0.312 | 0.268 | 0.982 | 0.974179 | 0.6116732 | 0.818751 | 1.018475 | 13.3041 | 0.25 | 0.8863831
C3 | 27.5 | 525 | 0.23 | 0.458 | 0.312 | 0.188 | 0.28 | 0.4015101 | 147.6469 | 0.9030986 | 0.5015674 | 490.9211 | 0.26 | 0.9586357
C2 | 28.4 | 550 | 0.23 | 0.458 | 0.312 | 0.303 | 1.2 | 1.324062 | 153.9142 | 0.9924559 | 1.301559 | 103.1415 | 0.27 | 1.033717
C2 | 28.4 | 550 | 0.23 | 0.458 | 0.312 | 0.265 | 0.932 | 0.947145 | 2.293719 | 1.086918 | 0.995823 | 40.73369 | 0.28 | 1.111628
C1 | 31.6 | 450 | 0.23 | 0.458 | 0.312 | 0.276 | 0.562 | 1.048515 | 2366.965 | 1.186579 | 1.080124 | 2684.529 | 0.29 | 1.192368
C3 | 7.7 | 500 | 0.238 | 0.476 | 0.286 | 0.23 | 0.641 | 0.6646934 | 5.613788 | 1.291531 | 0.7503653 | 119.6078 | 0.3 | 1.275936
C3 | 8.2 | 550 | 0.238 | 0.476 | 0.286 | 0.261 | 1.19 | 0.9118073 | 773.9118 | 1.401864 | 0.9660166 | 501.6857 | 0.31 | 1.362334
C3 | 26.3 | 550 | 0.238 | 0.476 | 0.286 | 0.3 | 1.6 | 1.291531 | 951.5294 | 1.517668 | 1.275936 | 1050.172 | 0.32 | 1.45156
C3 | 28.5 | 500 | 0.238 | 0.476 | 0.286 | 0.22 | 0.632 | 0.5947829 | 13.8511 | 1.639029 | 0.6866005 | 29.81212 | 0.33 | 1.543615
C3 | 18.8 | 525 | 0.24 | 0.484 | 0.276 | 0.231 | 1.1 | 0.6719419 | 1832.337 |  | 0.7568975 | 1177.194
C1 | 27.8 | 550 | 0.16 | 0.5 | 0.34 | 0.274 | 0.771 | 1.029623 | 668.8582 |  | 1.064542 | 861.6707
C2 | 28.7 | 450 | 0.16 | 0.5 | 0.34 | 0.255 | 0.724 | 0.8603046 | 185.7895 |  | 0.9221557 | 392.657
C2 | 29.3 | 450 | 0.16 | 0.5 | 0.34 | 0.314 | 0.945 | 1.447524 | 2525.309 |  | 1.397685 | 2049.235
C1 | 29.6 | 450 | 0.16 | 0.5 | 0.34 | 0.309 | 1.31 | 1.390586 | 64.94178 |  | 1.353567 | 18.98059
C2 | 28.7 | 450 | 0.258 | 0.516 | 0.226 | 0.161 | 0.456 | 0.2725 | 336.7225 |  | 0.3679853 | 77.46591
C2 | 28.7 | 450 | 0.258 | 0.516 | 0.226 | 0.14 | 0.401 | 0.1921418 | 436.2174 |  | 0.2783524 | 150.4244
C2 | 27.8 | 550 | 0.182 | 0.568 | 0.25 | 0.169 | 0.478 | 0.3076228 | 290.2838 |  | 0.4054143 | 52.6868
C2 | 28.4 | 550 | 0.182 | 0.568 | 0.25 | 0.143 | 0.511 | 0.2026011 | 951.0985 |  | 0.2903928 | 486.6752
C1 | 30.5 | 450 | 0.294 | 0.588 | 0.118 | 0.062 | 0.111 | 0.02507731 | 73.82708 |  | 0.05474104 | 31.65071
C1 | 30.6 | 450 | 0.21 | 0.658 | 0.132 | 0.054 | 0.121 | 0.01775359 | 106.5982 | 26.20003 | 0.04155003 | 63.12298 | 2.23 | 0.0001388635
Sum
|  | Mean | 0.2285 | 0.455625 | 0.315875 | 0.2840625 | 1.1485625
|  | Stdev | 0.004213075 | 0.007975549 | 0.01217515 | 0.03626029 | 0.549303 |  |  |  |  | 0.4594667
|  | Max | 0.222 | 0.444 | 0.286 | 0.188 | 0.28 |  |  |  |  | 0.23
|  | Min | 0.238 | 0.476 | 0.334 | 0.326 | 2.09 |  |  |  |  | 0.3105333
|  | Diference | 0.016 | 0.032 | 0.048 | 0.138 | 1.81

## Qu data
6553.132 |  | Density | CS
2.945041 |  |  |  |  | 1335.736
|  | 0.052 | 1.083991 |  | 677.0186
| -2.956512 | 0.052 | 0.9 | -0.1053605
|  | 0.056 | 1.348375
|  | 0.06 | 1.652166
|  | 0.064 | 1.998019
|  | 0.068 | 2.388577
|  | 0.072 | 2.826479 |  | 602.1583
|  | 0.072 | 3
|  | 0.076 | 3.314352
|  | 0.08 | 3.854815
|  | 0.084 | 4.45048
|  | 0.088 | 5.103953
| -2.407946 | 0.09 | 5.4 | 1.686399
|  | 0.09 | 5.45318 |  | 56.55898

## Density vs composition
Correlations
σ | -0.6052614 | 0.458937 | -0.0577081 | -0.5834791 | 0.5579581 | 0.7884983 |  | 0.5991519
ρB | -0.4533359 | 0.3585329 | -0.2563598 | -0.8422499 | 0.9019675 |  | 0.7884983 | 0.919822
|  |  | Borax | WG | Silica | ρB | σ | Silica/WG
Exp | (°C/min) | (°C) | (wt.%) | (wt.%) | (wt.%) | (g/cm3) | (MPa)
C3 | 18.8 | 525 | 0.22 | 0.438 | 0.342 | 0.312 | 1.08 | 0.7808219
C3 | 7.7 | 500 | 0.222 | 0.444 | 0.334 | 0.324 | 1.28 | 0.7522523
C3 | 8.3 | 550 | 0.222 | 0.444 | 0.334 | 0.314 | 1.84 | 0.7522523
C3 | 26.3 | 550 | 0.222 | 0.444 | 0.334 | 0.297 | 1.46 | 0.7522523
C3 | 28.5 | 500 | 0.222 | 0.444 | 0.334 | 0.276 | 1.1 | 0.7522523
C3 | 5.9 | 525 | 0.23 | 0.458 | 0.312 | 0.326 | 2.09 | 0.6812227
C3 | 5.9 | 525 | 0.23 | 0.458 | 0.312 | 0.326 | 2.09 | 0.6812227
C3 | 18.8 | 525 | 0.23 | 0.458 | 0.312 | 0.313 | 1.56 | 0.6812227
C3 | 18.8 | 525 | 0.23 | 0.458 | 0.312 | 0.3 | 1.33 | 0.6812227
C3 | 19.4 | 480 | 0.23 | 0.458 | 0.312 | 0.276 | 0.41 | 0.6812227
C3 | 20.4 | 520 | 0.23 | 0.458 | 0.312 | 0.263 | 0.62 | 0.6812227
C1 | 27.2 | 550 | 0.23 | 0.458 | 0.312 | 0.268 | 0.982 | 0.6812227
C3 | 27.5 | 525 | 0.23 | 0.458 | 0.312 | 0.188 | 0.28 | 0.6812227
C2 | 28.4 | 550 | 0.23 | 0.458 | 0.312 | 0.303 | 1.2 | 0.6812227
C2 | 28.4 | 550 | 0.23 | 0.458 | 0.312 | 0.265 | 0.932 | 0.6812227
C1 | 31.6 | 450 | 0.23 | 0.458 | 0.312 | 0.276 | 0.562 | 0.6812227
C3 | 7.7 | 500 | 0.238 | 0.476 | 0.286 | 0.23 | 0.641 | 0.6008403
C3 | 8.2 | 550 | 0.238 | 0.476 | 0.286 | 0.261 | 1.19 | 0.6008403
C3 | 26.3 | 550 | 0.238 | 0.476 | 0.286 | 0.3 | 1.6 | 0.6008403
C3 | 28.5 | 500 | 0.238 | 0.476 | 0.286 | 0.22 | 0.632 | 0.6008403
C3 | 18.8 | 525 | 0.24 | 0.484 | 0.276 | 0.231 | 1.1 | 0.5702479
C1 | 27.8 | 550 | 0.16 | 0.5 | 0.34 | 0.274 | 0.771 | 0.68
C2 | 28.7 | 450 | 0.16 | 0.5 | 0.34 | 0.255 | 0.724 | 0.68
C2 | 29.3 | 450 | 0.16 | 0.5 | 0.34 | 0.314 | 0.945 | 0.68
C1 | 29.6 | 450 | 0.16 | 0.5 | 0.34 | 0.309 | 1.31 | 0.68
C2 | 28.7 | 450 | 0.258 | 0.516 | 0.226 | 0.161 | 0.456 | 0.4379845
C2 | 28.7 | 450 | 0.258 | 0.516 | 0.226 | 0.14 | 0.401 | 0.4379845
C2 | 27.8 | 550 | 0.182 | 0.568 | 0.25 | 0.169 | 0.478 | 0.4401408
C2 | 28.4 | 550 | 0.182 | 0.568 | 0.25 | 0.143 | 0.511 | 0.4401408
C1 | 30.5 | 450 | 0.294 | 0.588 | 0.118 | 0.062 | 0.111 | 0.2006803
C1 | 30.6 | 450 | 0.21 | 0.658 | 0.132 | 0.054 | 0.121 | 0.2006079
Sum
|  | Mean | 0.2285 | 0.455625 | 0.315875 | 0.2840625 | 1.1485625
|  | Stdev | 0.004213075 | 0.007975549 | 0.01217515 | 0.03626029 | 0.549303 |  | 0.4594667
|  | Max | 0.222 | 0.444 | 0.286 | 0.188 | 0.28 |  | 0.23
|  | Min | 0.238 | 0.476 | 0.334 | 0.326 | 2.09 |  | 0.3105333
|  | Diference | 0.016 | 0.032 | 0.048 | 0.138 | 1.81

## Heating rate
Correlations
σ | -0.6052614 | 0.458937 | -0.0577081 | -0.5834791 | 0.5579581
ρB | -0.4533359 | 0.3585329 | -0.2563598 | -0.8422499 | 0.9019675
|  |  | Borax | WG | Silica | ρB | σ
Exp | (°C/min) | (°C) | (wt.%) | (wt.%) | (wt.%) | (g/cm3) | (MPa)
C1 | 31.6 | 450 | 0.23 | 0.458 | 0.312 | 0.276 | 0.562
C3 | 19.4 | 480 | 0.23 | 0.458 | 0.312 | 0.276 | 0.41
C3 | 7.7 | 500 | 0.222 | 0.444 | 0.334 | 0.324 | 1.28
C3 | 28.5 | 500 | 0.222 | 0.444 | 0.334 | 0.276 | 1.1
C3 | 20.4 | 520 | 0.23 | 0.458 | 0.312 | 0.263 | 0.62
C3 | 5.9 | 525 | 0.23 | 0.458 | 0.312 | 0.326 | 2.09
C3 | 5.9 | 525 | 0.23 | 0.458 | 0.312 | 0.326 | 2.09
C3 | 18.8 | 525 | 0.22 | 0.438 | 0.342 | 0.312 | 1.08
C3 | 18.8 | 525 | 0.23 | 0.458 | 0.312 | 0.313 | 1.56
C3 | 18.8 | 525 | 0.23 | 0.458 | 0.312 | 0.3 | 1.33
C3 | 27.5 | 525 | 0.23 | 0.458 | 0.312 | 0.188 | 0.28
C3 | 8.3 | 550 | 0.222 | 0.444 | 0.334 | 0.314 | 1.84
C3 | 26.3 | 550 | 0.222 | 0.444 | 0.334 | 0.297 | 1.46
C1 | 27.2 | 550 | 0.23 | 0.458 | 0.312 | 0.268 | 0.982
C2 | 28.4 | 550 | 0.23 | 0.458 | 0.312 | 0.303 | 1.2
C2 | 28.4 | 550 | 0.23 | 0.458 | 0.312 | 0.265 | 0.932
C3 | 7.7 | 500 | 0.238 | 0.476 | 0.286 | 0.23 | 0.641
C3 | 8.2 | 550 | 0.238 | 0.476 | 0.286 | 0.261 | 1.19
C3 | 26.3 | 550 | 0.238 | 0.476 | 0.286 | 0.3 | 1.6
C3 | 28.5 | 500 | 0.238 | 0.476 | 0.286 | 0.22 | 0.632
C3 | 18.8 | 525 | 0.24 | 0.484 | 0.276 | 0.231 | 1.1
C1 | 27.8 | 550 | 0.16 | 0.5 | 0.34 | 0.274 | 0.771
C2 | 28.7 | 450 | 0.16 | 0.5 | 0.34 | 0.255 | 0.724
C2 | 29.3 | 450 | 0.16 | 0.5 | 0.34 | 0.314 | 0.945
C1 | 29.6 | 450 | 0.16 | 0.5 | 0.34 | 0.309 | 1.31
C2 | 28.7 | 450 | 0.258 | 0.516 | 0.226 | 0.161 | 0.456
C2 | 28.7 | 450 | 0.258 | 0.516 | 0.226 | 0.14 | 0.401
C2 | 27.8 | 550 | 0.182 | 0.568 | 0.25 | 0.169 | 0.478
C2 | 28.4 | 550 | 0.182 | 0.568 | 0.25 | 0.143 | 0.511
C1 | 30.5 | 450 | 0.294 | 0.588 | 0.118 | 0.062 | 0.111
C1 | 30.6 | 450 | 0.21 | 0.658 | 0.132 | 0.054 | 0.121
Sum
|  | Mean | 0.227875 | 0.454375 | 0.31775 | 0.2863125 | 1.1809375
|  | Stdev | 0.004662014 | 0.009006074 | 0.01365421 | 0.03680305 | 0.5286548 | 0.4594667
|  | Max | 0.22 | 0.438 | 0.286 | 0.188 | 0.28 | 0.23
|  | Min | 0.238 | 0.476 | 0.342 | 0.326 | 2.09 | 0.3105333
|  | Diference | 0.018 | 0.038 | 0.056 | 0.138 | 1.81

## Density = f(composition)
|  |  | Correlations | [5 empty] | HR | Ts |  |  | σ |  | (MPa)
σ | -0.5945247 | 0.6418718 | -0.5239229 | -0.5189273 | 0.5206801 |  |  |  | (°C/min) | (°C)
ρB | -0.4904375 | 0.6323268 | -0.8790545 | -0.8808825 | 0.8804548
| HR | Ts | Borax | WG | Silica | ρB | σ | Borax | WG | Silica |  | ρB | (g/cm3)
Exp | (°C/min) | (°C) | (wt.%) | (wt.%) | (wt.%) | (g/cm3) | (MPa) | (wt.%) | (wt.%) | (wt.%) |  | min | mean | max | Stdev
A | 27.8 | 550 | 0.16 | 0.5 | 0.34 | 0.274 | 0.771 | 0.16 | 0.5 | 0.34 | A | 0.255 | 0.288 | 0.314 | 0.02829605
A | 28.7 | 450 | 0.16 | 0.5 | 0.34 | 0.255 | 0.724 | 0.182 | 0.568 | 0.25 | B | 0.054 | 0.1695 | 0.312 | 0.1070031
A | 29.3 | 450 | 0.16 | 0.5 | 0.34 | 0.314 | 0.945 | 0.21 | 0.658 | 0.132 | C | 0.054 | 0.251 | 0.324 | 0.1314382
A | 29.6 | 450 | 0.16 | 0.5 | 0.34 | 0.309 | 1.31 | 0.22 | 0.438 | 0.342 | D | 0.297 | 0.31175 | 0.324 | 0.01114675
B | 27.8 | 550 | 0.182 | 0.568 | 0.25 | 0.169 | 0.478 | 0.23 | 0.458 | 0.312 | E | 0.23 | 0.264 | 0.3 | 0.02864728
B | 28.4 | 550 | 0.182 | 0.568 | 0.25 | 0.143 | 0.511 | 0.238 | 0.476 | 0.286 | F | 0.22 | 0.25275 | 0.3 | 0.03601273
C | 30.6 | 450 | 0.21 | 0.658 | 0.132 | 0.054 | 0.121 | 0.258 | 0.516 | 0.226 | G | 0.062 | 0.101 | 0.14 | 0.05515433
D | 18.8 | 525 | 0.22 | 0.438 | 0.342 | 0.312 | 1.08 | 0.294 | 0.588 | 0.118 | H | 0.062 | 0.062 | 0.062
D | 7.7 | 500 | 0.222 | 0.444 | 0.334 | 0.324 | 1.28 |  |  |  |  | min | mean | max
D | 8.3 | 550 | 0.222 | 0.444 | 0.334 | 0.314 | 1.84 |  |  |  | A | 0.255 | 0.033 | 0.026
D | 26.3 | 550 | 0.222 | 0.444 | 0.334 | 0.297 | 1.46 |  |  |  | B | 0.054 | 0.1155 | 0.1425
D | 28.5 | 500 | 0.222 | 0.444 | 0.334 | 0.276 | 1.1 |  |  |  | C | 0.054 | 0.197 | 0.073
E | 31.6 | 450 | 0.23 | 0.458 | 0.312 | 0.276 | 0.562 |  |  |  | D | 0.297 | 0.01475 | 0.01225
E | 19.4 | 480 | 0.23 | 0.458 | 0.312 | 0.276 | 0.41 |  |  |  | E | 0.23 | 0.034 | 0.036
E | 20.4 | 520 | 0.23 | 0.458 | 0.312 | 0.263 | 0.62 |  |  |  | F | 0.22 | 0.03275 | 0.04725
E | 5.9 | 525 | 0.23 | 0.458 | 0.312 | 0.326 | 2.09 |  |  |  | G | 0.062 | 0.039 | 0.039
E | 5.9 | 525 | 0.23 | 0.458 | 0.312 | 0.326 | 2.09 |  |  |  | H | 0.062 | 0 | 0
E | 18.8 | 525 | 0.23 | 0.458 | 0.312 | 0.313 | 1.56
E | 18.8 | 525 | 0.23 | 0.458 | 0.312 | 0.3 | 1.33
E | 27.5 | 525 | 0.23 | 0.458 | 0.312 | 0.188 | 0.28
E | 27.2 | 550 | 0.23 | 0.458 | 0.312 | 0.268 | 0.982
E | 28.4 | 550 | 0.23 | 0.458 | 0.312 | 0.303 | 1.2
E | 28.4 | 550 | 0.23 | 0.458 | 0.312 | 0.265 | 0.932
F | 7.7 | 500 | 0.238 | 0.476 | 0.286 | 0.23 | 0.641
F | 8.2 | 550 | 0.238 | 0.476 | 0.286 | 0.261 | 1.19
F | 26.3 | 550 | 0.238 | 0.476 | 0.286 | 0.3 | 1.6
F | 28.5 | 500 | 0.238 | 0.476 | 0.286 | 0.22 | 0.632
F | 18.8 | 525 | 0.24 | 0.484 | 0.276 | 0.231 | 1.1
G | 28.7 | 450 | 0.258 | 0.516 | 0.226 | 0.161 | 0.456
G | 28.7 | 450 | 0.258 | 0.516 | 0.226 | 0.14 | 0.401
H | 30.5 | 450 | 0.294 | 0.588 | 0.118 | 0.062 | 0.111
Sum
|  | Mean | 0.2285 | 0.455625 | 0.315875 | 0.2840625 | 1.1485625
|  | Stdev | 0.004213075 | 0.007975549 | 0.01217515 | 0.03626029 | 0.549303 |  | 0.4594667
|  | Max | 0.222 | 0.444 | 0.286 | 0.188 | 0.28 |  | 0.23
|  | Min | 0.238 | 0.476 | 0.334 | 0.326 | 2.09 |  | 0.3105333
|  | Diference | 0.016 | 0.032 | 0.048 | 0.138 | 1.81

## Strength = f(composition)
|  |  | Correlations | [5 empty] | HR | Ts |  |  | σ |  | (MPa)
σ | -0.5945247 | 0.6418718 | -0.5239229 | -0.5189273 | 0.5206801 |  |  |  | (°C/min) | (°C)
ρB | -0.4904375 | 0.6323268 | -0.8790545 | -0.8808825 | 0.8804548
| HR | Ts | Borax | WG | Silica | ρB | σ | Borax | WG | Silica |  | ρB | (g/cm3)
Exp | (°C/min) | (°C) | (wt.%) | (wt.%) | (wt.%) | (g/cm3) | (MPa) | (wt.%) | (wt.%) | (wt.%) |  | min | mean | max | Stdev
A | 27.8 | 550 | 0.16 | 0.5 | 0.34 | 0.274 | 0.771 | 0.16 | 0.5 | 0.34 | A | 0.724 | 0.9375 | 1.31
A | 28.7 | 450 | 0.16 | 0.5 | 0.34 | 0.255 | 0.724 | 0.182 | 0.568 | 0.25 | B | 0.478 | 0.4945 | 0.511
A | 29.3 | 450 | 0.16 | 0.5 | 0.34 | 0.314 | 0.945 | 0.21 | 0.658 | 0.132 | C | 0.121 | 0.121 | 0.121
A | 29.6 | 450 | 0.16 | 0.5 | 0.34 | 0.309 | 1.31 | 0.22 | 0.438 | 0.342 | D | 1.08 | 1.352 | 1.84
B | 27.8 | 550 | 0.182 | 0.568 | 0.25 | 0.169 | 0.478 | 0.23 | 0.458 | 0.312 | E | 0.28 | 1.096 | 2.09
B | 28.4 | 550 | 0.182 | 0.568 | 0.25 | 0.143 | 0.511 | 0.238 | 0.476 | 0.286 | F | 0.632 | 1.0326 | 1.6
C | 30.6 | 450 | 0.21 | 0.658 | 0.132 | 0.054 | 0.121 | 0.258 | 0.516 | 0.226 | G | 0.401 | 0.4285 | 0.456
D | 18.8 | 525 | 0.22 | 0.438 | 0.342 | 0.312 | 1.08 | 0.294 | 0.588 | 0.118 | H | 0.062 | 0.062 | 0.111
D | 7.7 | 500 | 0.222 | 0.444 | 0.334 | 0.324 | 1.28 |  |  |  |  | min | mean | max
D | 8.3 | 550 | 0.222 | 0.444 | 0.334 | 0.314 | 1.84 |  |  |  | A | 0.724 | 0.2135 | 0.3725
D | 26.3 | 550 | 0.222 | 0.444 | 0.334 | 0.297 | 1.46 |  |  |  | B | 0.478 | 0.0165 | 0.0165
D | 28.5 | 500 | 0.222 | 0.444 | 0.334 | 0.276 | 1.1 |  |  |  | C | 0.121 | 0 | 0
E | 31.6 | 450 | 0.23 | 0.458 | 0.312 | 0.276 | 0.562 |  |  |  | D | 1.08 | 0.272 | 0.488
E | 19.4 | 480 | 0.23 | 0.458 | 0.312 | 0.276 | 0.41 |  |  |  | E | 0.28 | 0.816 | 0.994
E | 20.4 | 520 | 0.23 | 0.458 | 0.312 | 0.263 | 0.62 |  |  |  | F | 0.632 | 0.4006 | 0.5674
E | 5.9 | 525 | 0.23 | 0.458 | 0.312 | 0.326 | 2.09 |  |  |  | G | 0.401 | 0.0275 | 0.0275
E | 5.9 | 525 | 0.23 | 0.458 | 0.312 | 0.326 | 2.09 |  |  |  | H | 0.062 | 0 | 0.049
E | 18.8 | 525 | 0.23 | 0.458 | 0.312 | 0.313 | 1.56
E | 18.8 | 525 | 0.23 | 0.458 | 0.312 | 0.3 | 1.33
E | 27.5 | 525 | 0.23 | 0.458 | 0.312 | 0.188 | 0.28
E | 27.2 | 550 | 0.23 | 0.458 | 0.312 | 0.268 | 0.982
E | 28.4 | 550 | 0.23 | 0.458 | 0.312 | 0.303 | 1.2
E | 28.4 | 550 | 0.23 | 0.458 | 0.312 | 0.265 | 0.932
F | 7.7 | 500 | 0.238 | 0.476 | 0.286 | 0.23 | 0.641
F | 8.2 | 550 | 0.238 | 0.476 | 0.286 | 0.261 | 1.19
F | 26.3 | 550 | 0.238 | 0.476 | 0.286 | 0.3 | 1.6
F | 28.5 | 500 | 0.238 | 0.476 | 0.286 | 0.22 | 0.632
F | 18.8 | 525 | 0.24 | 0.484 | 0.276 | 0.231 | 1.1
G | 28.7 | 450 | 0.258 | 0.516 | 0.226 | 0.161 | 0.456
G | 28.7 | 450 | 0.258 | 0.516 | 0.226 | 0.14 | 0.401
H | 30.5 | 450 | 0.294 | 0.588 | 0.118 | 0.062 | 0.111
Sum
|  | Mean | 0.2285 | 0.455625 | 0.315875 | 0.2840625 | 1.1485625
|  | Stdev | 0.004213075 | 0.007975549 | 0.01217515 | 0.03626029 | 0.549303 |  | 0.4594667
|  | Max | 0.222 | 0.444 | 0.286 | 0.188 | 0.28 |  | 0.23
|  | Min | 0.238 | 0.476 | 0.334 | 0.326 | 2.09 |  | 0.3105333
|  | Diference | 0.016 | 0.032 | 0.048 | 0.138 | 1.81

## Density vs Ts
|  |  | Correlations | [5 empty] | HR | Ts |  |  | σ | (MPa)
σ | -0.5766931 | 0.3783733 | 0.001299763 | -0.5436811 | 0.4841467 |  |  |  | (°C/min) | (°C)
ρB | -0.4984006 | 0.3418104 | -0.1645332 | -0.8540326 | 0.8492792
| HR | Ts | Borax | WG | Silica | ρB | σ | Borax | WG | Silica |  | ρB | (g/cm3)
Exp | (°C/min) | (°C) | (wt.%) | (wt.%) | (wt.%) | (g/cm3) | (MPa) | (wt.%) | (wt.%) | (wt.%) |  | min | mean | max | Stdev
A | 28.7 | 450 | 0.16 | 0.5 | 0.34 | 0.255 | 0.724 | 0.16 | 0.5 | 0.34 | 450 | 0.054 | 0.196375 | 0.314
A | 29.3 | 450 | 0.16 | 0.5 | 0.34 | 0.314 | 0.945 | 0.23 | 0.458 | 0.312 | 480 | 0.276 | 0.276 | 0.276
A | 29.6 | 450 | 0.16 | 0.5 | 0.34 | 0.309 | 1.31 | 0.258 | 0.516 | 0.226 | 500 | 0.22 | 0.2625 | 0.324
C | 30.6 | 450 | 0.21 | 0.658 | 0.132 | 0.054 | 0.121 | 0.294 | 0.588 | 0.118 | 520 | 0.263 | 0.263 | 0.263
E | 31.6 | 450 | 0.23 | 0.458 | 0.312 | 0.276 | 0.562 | 0.182 | 0.568 | 0.25 | 525 | 0.188 | 0.2851429 | 0.326
G | 28.7 | 450 | 0.258 | 0.516 | 0.226 | 0.161 | 0.456 | 0.182 | 0.568 | 0.25 | 550 | 0.143 | 0.2594 | 0.314
G | 28.7 | 450 | 0.258 | 0.516 | 0.226 | 0.14 | 0.401
H | 30.5 | 450 | 0.294 | 0.588 | 0.118 | 0.062 | 0.111
E | 19.4 | 480 | 0.23 | 0.458 | 0.312 | 0.276 | 0.41 |  |  |  |  | min | mean | max
D | 7.7 | 500 | 0.222 | 0.444 | 0.334 | 0.324 | 1.28 |  |  |  | 450 | 0.054 | 0.142375 | 0.117625
D | 28.5 | 500 | 0.222 | 0.444 | 0.334 | 0.276 | 1.1 |  |  |  | 500 | 0.22 | 0.0425 | 0.0615
F | 7.7 | 500 | 0.238 | 0.476 | 0.286 | 0.23 | 0.641 |  |  |  | 525 | 0.188 | 0.09714286 | 0.04085714
F | 28.5 | 500 | 0.238 | 0.476 | 0.286 | 0.22 | 0.632 |  |  |  | 550 | 0.143 | 0.1164 | 0.0546
E | 20.4 | 520 | 0.23 | 0.458 | 0.312 | 0.263 | 0.62
D | 18.8 | 525 | 0.22 | 0.438 | 0.342 | 0.312 | 1.08
E | 5.9 | 525 | 0.23 | 0.458 | 0.312 | 0.326 | 2.09 |  |  |  | 0 | 0 | 0 | 0
E | 5.9 | 525 | 0.23 | 0.458 | 0.312 | 0.326 | 2.09 |  |  |  | 0 | 0 | 0 | 0
E | 18.8 | 525 | 0.23 | 0.458 | 0.312 | 0.313 | 1.56
E | 18.8 | 525 | 0.23 | 0.458 | 0.312 | 0.3 | 1.33
E | 27.5 | 525 | 0.23 | 0.458 | 0.312 | 0.188 | 0.28
F | 18.8 | 525 | 0.24 | 0.484 | 0.276 | 0.231 | 1.1
A | 27.8 | 550 | 0.16 | 0.5 | 0.34 | 0.274 | 0.771
B | 27.8 | 550 | 0.182 | 0.568 | 0.25 | 0.169 | 0.478
B | 28.4 | 550 | 0.182 | 0.568 | 0.25 | 0.143 | 0.511
D | 8.3 | 550 | 0.222 | 0.444 | 0.334 | 0.314 | 1.84
D | 26.3 | 550 | 0.222 | 0.444 | 0.334 | 0.297 | 1.46
E | 27.2 | 550 | 0.23 | 0.458 | 0.312 | 0.268 | 0.982
E | 28.4 | 550 | 0.23 | 0.458 | 0.312 | 0.303 | 1.2
E | 28.4 | 550 | 0.23 | 0.458 | 0.312 | 0.265 | 0.932
F | 8.2 | 550 | 0.238 | 0.476 | 0.286 | 0.261 | 1.19
F | 26.3 | 550 | 0.238 | 0.476 | 0.286 | 0.3 | 1.6
Sum
|  | Mean | 0.219625 | 0.47525 | 0.305125 | 0.2606875 | 0.9983125
|  | Stdev | 0.02269602 | 0.0381764 | 0.02764931 | 0.05652734 | 0.5444438 |  | 0.4594667
|  | Max | 0.16 | 0.438 | 0.25 | 0.143 | 0.28 |  | 0.23
|  | Min | 0.24 | 0.568 | 0.342 | 0.326 | 2.09 |  | 0.3105333
|  | Diference | 0.08 | 0.13 | 0.092 | 0.183 | 1.81

## Density vs HR
|  |  | Correlations | [5 empty] | HR | Ts |  |  | σ |  | (MPa)
σ | -0.3708921 | 0.4405087 | -0.1570953 | -0.5898647 | 0.6092805 |  |  |  | (°C/min) | (°C)
ρB | -0.3686006 | 0.3180437 | -0.3202715 | -0.8279594 | 0.9124247
| HR | Ts | Borax | WG | Silica | ρB | σ | Borax | WG | Silica |  | ρB | (g/cm3)
Exp | (°C/min) | (°C) | (wt.%) | (wt.%) | (wt.%) | (g/cm3) | (MPa) | (wt.%) | (wt.%) | (wt.%) |  | min | mean | max | Stdev
E | 5.9 | 525 | 0.23 | 0.458 | 0.312 | 0.326 | 2.09 | 0.23 | 0.458 | 0.312 | <10 | 0.23 | 0.2968333 | 0.326
E | 5.9 | 525 | 0.23 | 0.458 | 0.312 | 0.326 | 2.09 | 0.238 | 0.476 | 0.286 | 18-20 | 0.231 | 0.2825 | 0.313
D | 7.7 | 500 | 0.222 | 0.444 | 0.334 | 0.324 | 1.28 | 0.22 | 0.438 | 0.342 | 25-28 | 0.169 | 0.2493333 | 0.3
F | 7.7 | 500 | 0.238 | 0.476 | 0.286 | 0.23 | 0.641 | 0.23 | 0.458 | 0.312 | 28-30 | 0.14 | 0.2386 | 0.314
F | 8.2 | 550 | 0.238 | 0.476 | 0.286 | 0.261 | 1.19 | 0.238 | 0.476 | 0.286 | >30 | 0.054 | 0.1306667 | 0.276
D | 8.3 | 550 | 0.222 | 0.444 | 0.334 | 0.314 | 1.84 | 0.16 | 0.5 | 0.34
D | 18.8 | 525 | 0.22 | 0.438 | 0.342 | 0.312 | 1.08
E | 18.8 | 525 | 0.23 | 0.458 | 0.312 | 0.313 | 1.56
E | 18.8 | 525 | 0.23 | 0.458 | 0.312 | 0.3 | 1.33 |  |  |  |  | min | mean | max
F | 18.8 | 525 | 0.24 | 0.484 | 0.276 | 0.231 | 1.1 |  |  |  | <10 | 0.23 | 0.06683333 | 0.02916667
E | 19.4 | 480 | 0.23 | 0.458 | 0.312 | 0.276 | 0.41 |  |  |  | 18-20 | 0.231 | 0.0515 | 0.0305
E | 20.4 | 520 | 0.23 | 0.458 | 0.312 | 0.263 | 0.62 |  |  |  | 25-28 | 0.169 | 0.08033333 | 0.05066667
D | 26.3 | 550 | 0.222 | 0.444 | 0.334 | 0.297 | 1.46 |  |  |  | 28-30 | 0.14 | 0.0986 | 0.0754
F | 26.3 | 550 | 0.238 | 0.476 | 0.286 | 0.3 | 1.6 |  |  |  | >30 | 0.054 | 0.07666667 | 0.1453333
E | 27.2 | 550 | 0.23 | 0.458 | 0.312 | 0.268 | 0.982 |  |  |  | 0 | 0 | 0 | 0
E | 27.5 | 525 | 0.23 | 0.458 | 0.312 | 0.188 | 0.28 |  |  |  | 0 | 0 | 0 | 0
A | 27.8 | 550 | 0.16 | 0.5 | 0.34 | 0.274 | 0.771 |  |  |  | 0 | 0 | 0 | 0
B | 27.8 | 550 | 0.182 | 0.568 | 0.25 | 0.169 | 0.478
B | 28.4 | 550 | 0.182 | 0.568 | 0.25 | 0.143 | 0.511
E | 28.4 | 550 | 0.23 | 0.458 | 0.312 | 0.303 | 1.2
E | 28.4 | 550 | 0.23 | 0.458 | 0.312 | 0.265 | 0.932
D | 28.5 | 500 | 0.222 | 0.444 | 0.334 | 0.276 | 1.1
F | 28.5 | 500 | 0.238 | 0.476 | 0.286 | 0.22 | 0.632
A | 28.7 | 450 | 0.16 | 0.5 | 0.34 | 0.255 | 0.724
G | 28.7 | 450 | 0.258 | 0.516 | 0.226 | 0.161 | 0.456
G | 28.7 | 450 | 0.258 | 0.516 | 0.226 | 0.14 | 0.401
A | 29.3 | 450 | 0.16 | 0.5 | 0.34 | 0.314 | 0.945
A | 29.6 | 450 | 0.16 | 0.5 | 0.34 | 0.309 | 1.31
H | 30.5 | 450 | 0.294 | 0.588 | 0.118 | 0.062 | 0.111
C | 30.6 | 450 | 0.21 | 0.658 | 0.132 | 0.054 | 0.121
E | 31.6 | 450 | 0.23 | 0.458 | 0.312 | 0.276 | 0.562
Sum
|  | Mean | 0.215875 | 0.479125 | 0.305 | 0.25175 | 0.883125
|  | Stdev | 0.02689302 | 0.0373361 | 0.02748636 | 0.04727248 | 0.3802497 |  | 0.4594667
|  | Max | 0.16 | 0.444 | 0.25 | 0.143 | 0.28 |  | 0.23
|  | Min | 0.24 | 0.568 | 0.34 | 0.303 | 1.6 |  | 0.3105333
|  | Diference | 0.08 | 0.124 | 0.09 | 0.16 | 1.32

## Strength vs Ts
|  |  | Correlations | [5 empty] | HR | Ts |  |  | σ | (MPa)
σ | -0.5766931 | 0.3783733 | 0.001299763 | -0.5436811 | 0.4841467 |  |  |  | (°C/min) | (°C)
ρB | -0.4984006 | 0.3418104 | -0.1645332 | -0.8540326 | 0.8492792
| HR | Ts | Borax | WG | Silica | ρB | σ | Borax | WG | Silica |  | ρB | (g/cm3)
Exp | (°C/min) | (°C) | (wt.%) | (wt.%) | (wt.%) | (g/cm3) | (MPa) | (wt.%) | (wt.%) | (wt.%) |  | min | mean | max | Stdev
A | 28.7 | 450 | 0.16 | 0.5 | 0.34 | 0.255 | 0.724 | 0.16 | 0.5 | 0.34 | 450 | 0.111 | 0.57875 | 1.31
A | 29.3 | 450 | 0.16 | 0.5 | 0.34 | 0.314 | 0.945 | 0.23 | 0.458 | 0.312 | 480 | 0.41 | 0.41 | 0.41
A | 29.6 | 450 | 0.16 | 0.5 | 0.34 | 0.309 | 1.31 | 0.258 | 0.516 | 0.226 | 500 | 0.632 | 0.91325 | 1.28
C | 30.6 | 450 | 0.21 | 0.658 | 0.132 | 0.054 | 0.121 | 0.294 | 0.588 | 0.118 | 520 | 0.62 | 0.62 | 0.62
E | 31.6 | 450 | 0.23 | 0.458 | 0.312 | 0.276 | 0.562 | 0.182 | 0.568 | 0.25 | 525 | 0.28 | 1.361429 | 2.09
G | 28.7 | 450 | 0.258 | 0.516 | 0.226 | 0.161 | 0.456 | 0.182 | 0.568 | 0.25 | 550 | 0.478 | 1.0964 | 1.84
G | 28.7 | 450 | 0.258 | 0.516 | 0.226 | 0.14 | 0.401
H | 30.5 | 450 | 0.294 | 0.588 | 0.118 | 0.062 | 0.111
E | 19.4 | 480 | 0.23 | 0.458 | 0.312 | 0.276 | 0.41 |  |  |  |  | min | mean | max
D | 7.7 | 500 | 0.222 | 0.444 | 0.334 | 0.324 | 1.28 |  |  |  | 450 | 0.111 | 0.46775 | 0.73125
D | 28.5 | 500 | 0.222 | 0.444 | 0.334 | 0.276 | 1.1 |  |  |  | 500 | 0.632 | 0.28125 | 0.36675
F | 7.7 | 500 | 0.238 | 0.476 | 0.286 | 0.23 | 0.641 |  |  |  | 525 | 0.28 | 1.081429 | 0.7285714
F | 28.5 | 500 | 0.238 | 0.476 | 0.286 | 0.22 | 0.632 |  |  |  | 550 | 0.478 | 0.6184 | 0.7436
E | 20.4 | 520 | 0.23 | 0.458 | 0.312 | 0.263 | 0.62
D | 18.8 | 525 | 0.22 | 0.438 | 0.342 | 0.312 | 1.08
E | 5.9 | 525 | 0.23 | 0.458 | 0.312 | 0.326 | 2.09 |  |  |  | 0 | 0 | 0 | 0
E | 5.9 | 525 | 0.23 | 0.458 | 0.312 | 0.326 | 2.09 |  |  |  | 0 | 0 | 0 | 0
E | 18.8 | 525 | 0.23 | 0.458 | 0.312 | 0.313 | 1.56
E | 18.8 | 525 | 0.23 | 0.458 | 0.312 | 0.3 | 1.33
E | 27.5 | 525 | 0.23 | 0.458 | 0.312 | 0.188 | 0.28
F | 18.8 | 525 | 0.24 | 0.484 | 0.276 | 0.231 | 1.1
A | 27.8 | 550 | 0.16 | 0.5 | 0.34 | 0.274 | 0.771
B | 27.8 | 550 | 0.182 | 0.568 | 0.25 | 0.169 | 0.478
B | 28.4 | 550 | 0.182 | 0.568 | 0.25 | 0.143 | 0.511
D | 8.3 | 550 | 0.222 | 0.444 | 0.334 | 0.314 | 1.84
D | 26.3 | 550 | 0.222 | 0.444 | 0.334 | 0.297 | 1.46
E | 27.2 | 550 | 0.23 | 0.458 | 0.312 | 0.268 | 0.982
E | 28.4 | 550 | 0.23 | 0.458 | 0.312 | 0.303 | 1.2
E | 28.4 | 550 | 0.23 | 0.458 | 0.312 | 0.265 | 0.932
F | 8.2 | 550 | 0.238 | 0.476 | 0.286 | 0.261 | 1.19
F | 26.3 | 550 | 0.238 | 0.476 | 0.286 | 0.3 | 1.6
Sum
|  | Mean | 0.219625 | 0.47525 | 0.305125 | 0.2606875 | 0.9983125
|  | Stdev | 0.02269602 | 0.0381764 | 0.02764931 | 0.05652734 | 0.5444438 |  | 0.4594667
|  | Max | 0.16 | 0.438 | 0.25 | 0.143 | 0.28 |  | 0.23
|  | Min | 0.24 | 0.568 | 0.342 | 0.326 | 2.09 |  | 0.3105333
|  | Diference | 0.08 | 0.13 | 0.092 | 0.183 | 1.81

## Strength vs HR
|  |  | Correlations | [5 empty] | HR | Ts |  |  | σ |  | (MPa)
σ | -0.3708921 | 0.4405087 | -0.1570953 | -0.5898647 | 0.6092805 |  |  |  | (°C/min) | (°C)
ρB | -0.3686006 | 0.3180437 | -0.3202715 | -0.8279594 | 0.9124247
| HR | Ts | Borax | WG | Silica | ρB | σ | Borax | WG | Silica |  | ρB | (g/cm3)
Exp | (°C/min) | (°C) | (wt.%) | (wt.%) | (wt.%) | (g/cm3) | (MPa) | (wt.%) | (wt.%) | (wt.%) |  | min | mean | max | Stdev
E | 5.9 | 525 | 0.23 | 0.458 | 0.312 | 0.326 | 2.09 | 0.23 | 0.458 | 0.312 | <10 | 0.641 | 1.521833 | 2.09
E | 5.9 | 525 | 0.23 | 0.458 | 0.312 | 0.326 | 2.09 | 0.238 | 0.476 | 0.286 | 18-20 | 0.41 | 1.016667 | 1.56
D | 7.7 | 500 | 0.222 | 0.444 | 0.334 | 0.324 | 1.28 | 0.22 | 0.438 | 0.342 | 25-28 | 0.28 | 0.9285 | 1.6
F | 7.7 | 500 | 0.238 | 0.476 | 0.286 | 0.23 | 0.641 | 0.23 | 0.458 | 0.312 | 28-30 | 0.401 | 0.8211 | 1.31
F | 8.2 | 550 | 0.238 | 0.476 | 0.286 | 0.261 | 1.19 | 0.238 | 0.476 | 0.286 | >30 | 0.111 | 0.2646667 | 0.562
D | 8.3 | 550 | 0.222 | 0.444 | 0.334 | 0.314 | 1.84 | 0.16 | 0.5 | 0.34
D | 18.8 | 525 | 0.22 | 0.438 | 0.342 | 0.312 | 1.08
E | 18.8 | 525 | 0.23 | 0.458 | 0.312 | 0.313 | 1.56
E | 18.8 | 525 | 0.23 | 0.458 | 0.312 | 0.3 | 1.33 |  |  |  |  | min | mean | max
F | 18.8 | 525 | 0.24 | 0.484 | 0.276 | 0.231 | 1.1 |  |  |  | <10 | 0.641 | 0.8808333 | 0.5681667
E | 19.4 | 480 | 0.23 | 0.458 | 0.312 | 0.276 | 0.41 |  |  |  | 18-20 | 0.41 | 0.6066667 | 0.5433333
E | 20.4 | 520 | 0.23 | 0.458 | 0.312 | 0.263 | 0.62 |  |  |  | 25-28 | 0.28 | 0.6485 | 0.6715
D | 26.3 | 550 | 0.222 | 0.444 | 0.334 | 0.297 | 1.46 |  |  |  | 28-30 | 0.401 | 0.4201 | 0.4889
F | 26.3 | 550 | 0.238 | 0.476 | 0.286 | 0.3 | 1.6 |  |  |  | >30 | 0.111 | 0.1536667 | 0.2973333
E | 27.2 | 550 | 0.23 | 0.458 | 0.312 | 0.268 | 0.982 |  |  |  | 0 | 0 | 0 | 0
E | 27.5 | 525 | 0.23 | 0.458 | 0.312 | 0.188 | 0.28 |  |  |  | 0 | 0 | 0 | 0
A | 27.8 | 550 | 0.16 | 0.5 | 0.34 | 0.274 | 0.771 |  |  |  | 0 | 0 | 0 | 0
B | 27.8 | 550 | 0.182 | 0.568 | 0.25 | 0.169 | 0.478
B | 28.4 | 550 | 0.182 | 0.568 | 0.25 | 0.143 | 0.511
E | 28.4 | 550 | 0.23 | 0.458 | 0.312 | 0.303 | 1.2
E | 28.4 | 550 | 0.23 | 0.458 | 0.312 | 0.265 | 0.932
D | 28.5 | 500 | 0.222 | 0.444 | 0.334 | 0.276 | 1.1
F | 28.5 | 500 | 0.238 | 0.476 | 0.286 | 0.22 | 0.632
A | 28.7 | 450 | 0.16 | 0.5 | 0.34 | 0.255 | 0.724
G | 28.7 | 450 | 0.258 | 0.516 | 0.226 | 0.161 | 0.456
G | 28.7 | 450 | 0.258 | 0.516 | 0.226 | 0.14 | 0.401
A | 29.3 | 450 | 0.16 | 0.5 | 0.34 | 0.314 | 0.945
A | 29.6 | 450 | 0.16 | 0.5 | 0.34 | 0.309 | 1.31
H | 30.5 | 450 | 0.294 | 0.588 | 0.118 | 0.062 | 0.111
C | 30.6 | 450 | 0.21 | 0.658 | 0.132 | 0.054 | 0.121
E | 31.6 | 450 | 0.23 | 0.458 | 0.312 | 0.276 | 0.562
Sum
|  | Mean | 0.215875 | 0.479125 | 0.305 | 0.25175 | 0.883125
|  | Stdev | 0.02689302 | 0.0373361 | 0.02748636 | 0.04727248 | 0.3802497 |  | 0.4594667
|  | Max | 0.16 | 0.444 | 0.25 | 0.143 | 0.28 |  | 0.23
|  | Min | 0.24 | 0.568 | 0.34 | 0.303 | 1.6 |  | 0.3105333
|  | Diference | 0.08 | 0.124 | 0.09 | 0.16 | 1.32

## Composition
Correlations
σ | -0.5945247 | 0.6418718 | -0.5239229 | -0.5189273 | 0.5206801
ρB | -0.4904375 | 0.6323268 | -0.8790545 | -0.8808825 | 0.8804548
| HR | Ts | Borax | WG | Silica | ρB | σ
Exp | (°C/min) | (°C) | (wt.%) | (wt.%) | (wt.%) | (g/cm3) | (MPa)
A | 27.8 | 550 | 0.16 | 0.5 | 0.34 | 0.274 | 0.771
A | 28.7 | 450 | 0.16 | 0.5 | 0.34 | 0.255 | 0.724
A | 29.3 | 450 | 0.16 | 0.5 | 0.34 | 0.314 | 0.945
A | 29.6 | 450 | 0.16 | 0.5 | 0.34 | 0.309 | 1.31
B | 27.8 | 550 | 0.182 | 0.568 | 0.25 | 0.169 | 0.478
B | 28.4 | 550 | 0.182 | 0.568 | 0.25 | 0.143 | 0.511
C | 30.6 | 450 | 0.21 | 0.658 | 0.132 | 0.054 | 0.121
D | 18.8 | 525 | 0.22 | 0.438 | 0.342 | 0.312 | 1.08
D | 7.7 | 500 | 0.222 | 0.444 | 0.334 | 0.324 | 1.28
D | 8.3 | 550 | 0.222 | 0.444 | 0.334 | 0.314 | 1.84
D | 26.3 | 550 | 0.222 | 0.444 | 0.334 | 0.297 | 1.46
D | 28.5 | 500 | 0.222 | 0.444 | 0.334 | 0.276 | 1.1
E | 31.6 | 450 | 0.23 | 0.458 | 0.312 | 0.276 | 0.562
E | 19.4 | 480 | 0.23 | 0.458 | 0.312 | 0.276 | 0.41
E | 20.4 | 520 | 0.23 | 0.458 | 0.312 | 0.263 | 0.62
E | 5.9 | 525 | 0.23 | 0.458 | 0.312 | 0.326 | 2.09
E | 5.9 | 525 | 0.23 | 0.458 | 0.312 | 0.326 | 2.09
E | 18.8 | 525 | 0.23 | 0.458 | 0.312 | 0.313 | 1.56
E | 18.8 | 525 | 0.23 | 0.458 | 0.312 | 0.3 | 1.33
E | 27.5 | 525 | 0.23 | 0.458 | 0.312 | 0.188 | 0.28
E | 27.2 | 550 | 0.23 | 0.458 | 0.312 | 0.268 | 0.982
E | 28.4 | 550 | 0.23 | 0.458 | 0.312 | 0.303 | 1.2
E | 28.4 | 550 | 0.23 | 0.458 | 0.312 | 0.265 | 0.932
F | 7.7 | 500 | 0.238 | 0.476 | 0.286 | 0.23 | 0.641
F | 8.2 | 550 | 0.238 | 0.476 | 0.286 | 0.261 | 1.19
F | 26.3 | 550 | 0.238 | 0.476 | 0.286 | 0.3 | 1.6
F | 28.5 | 500 | 0.238 | 0.476 | 0.286 | 0.22 | 0.632
F | 18.8 | 525 | 0.24 | 0.484 | 0.276 | 0.231 | 1.1
G | 28.7 | 450 | 0.258 | 0.516 | 0.226 | 0.161 | 0.456
G | 28.7 | 450 | 0.258 | 0.516 | 0.226 | 0.14 | 0.401
H | 30.5 | 450 | 0.294 | 0.588 | 0.118 | 0.062 | 0.111
Sum
|  | Mean | 0.2285 | 0.455625 | 0.315875 | 0.2840625 | 1.1485625
|  | Stdev | 0.004213075 | 0.007975549 | 0.01217515 | 0.03626029 | 0.549303 | 0.4594667
|  | Max | 0.222 | 0.444 | 0.286 | 0.188 | 0.28 | 0.23
|  | Min | 0.238 | 0.476 | 0.334 | 0.326 | 2.09 | 0.3105333
|  | Diference | 0.016 | 0.032 | 0.048 | 0.138 | 1.81