## 720deg
| d | 0.8 |  |  |  | Tensile yield |  | 1040 | Mpa
| r | 0.4 |  |  |  | Shear yield |  | 780 | MPa
| L | 5
| deg/s | 10
[6 empty] | Up to yield |  | After yield
Time | Twist deg | Twist rad | Angle/Length | Torque | Gamma | Tau | Slope | Tau | Slope | Tau
0 | 0 | 0 | 0 | 0 | 0 | 0 | 0 | 0 | 0 | 0
0.2 | 2 | 0.03490659 | 0.006981317 | 34.61 | 0.002792527 | 344.272 | 4957.517 | 344.272 | 4957.517 | 344.272
0.4 | 4 | 0.06981317 | 0.01396263 | 64.749 | 0.005585054 | 644.0702 | 4317.094 | 632.9517 | 4317.094 | 632.9517
0.6 | 6 | 0.1047198 | 0.02094395 | 75.292 | 0.00837758 | 748.9434 | 1510.174 | 640.3624 | 1510.174 | 640.3624
0.9 | 9 | 0.1570796 | 0.03141593 | 80.338 | 0.01256637 | 799.1369 | 481.8575 | 636.9978 | 481.8575 | 636.9978
1 | 10 | 0.1745329 | 0.03490659 | 81.226 | 0.01396263 | 807.97 | 254.3933 | 628.0602 | 254.3933 | 628.0602
1.2 | 12 | 0.2094395 | 0.0418879 | 82.405 | 0.01675516 | 819.6977 | 168.8793 | 632.3649 | 168.8793 | 632.3649
1.4 | 14 | 0.2443461 | 0.04886922 | 83.129 | 0.01954769 | 826.8995 | 103.7054 | 632.7777 | 103.7054 | 632.7777
1.7 | 17 | 0.296706 | 0.05934119 | 83.794 | 0.02373648 | 833.5143 | 63.50282 | 634.5068 | 63.50282 | 634.5068
2 | 20 | 0.3490659 | 0.06981317 | 84.209 | 0.02792527 | 837.6424 | 39.62958 | 635.1119 | 39.62958 | 635.1119
2.2 | 22 | 0.3839724 | 0.07679449 | 84.412 | 0.03071779 | 839.6617 | 29.07761 | 635.2993 | 29.07761 | 635.2993
2.4 | 24 | 0.418879 | 0.0837758 | 84.576 | 0.03351032 | 841.293 | 23.49127 | 635.8638 | 23.49127 | 635.8638
2.7 | 27 | 0.4712389 | 0.09424778 | 84.77 | 0.03769911 | 843.2228 | 18.52564 | 636.759 | 18.52564 | 636.759
3 | 30 | 0.5235988 | 0.1047198 | 84.93 | 0.0418879 | 844.8143 | 15.27887 | 637.5896 | 15.27887 | 637.5896
3.2 | 32 | 0.5585054 | 0.1117011 | 85.024 | 0.04468043 | 845.7494 | 13.46451 | 638.0522 | 13.46451 | 638.0522
3.4 | 34 | 0.5934119 | 0.1186824 | 85.114 | 0.04747296 | 846.6446 | 12.89155 | 638.7883 | 12.89155 | 638.7883
3.7 | 37 | 0.6457718 | 0.1291544 | 85.24 | 0.05166175 | 847.898 | 12.03211 | 639.788 | 12.03211 | 639.788
4 | 40 | 0.6981317 | 0.1396263 | 85.359 | 0.05585054 | 849.0817 | 11.36366 | 640.757 | 11.36366 | 640.757
4.2 | 42 | 0.7330383 | 0.1466077 | 85.436 | 0.05864306 | 849.8476 | 11.02944 | 641.4069 | 11.02944 | 641.4069
4.4 | 44 | 0.7679449 | 0.153589 | 85.513 | 0.06143559 | 850.6135 | 11.02944 | 642.1728 | 11.02944 | 642.1728
4.7 | 47 | 0.8203047 | 0.1640609 | 85.626 | 0.06562438 | 851.7376 | 10.79071 | 643.2056 | 10.79071 | 643.2056
5 | 50 | 0.8726646 | 0.1745329 | 85.735 | 0.06981317 | 852.8218 | 10.40873 | 644.134 | 10.45648 | 644.1548
5.2 | 52 | 0.9075712 | 0.1815142 | 85.808 | 0.0726057 | 853.548 | 10.45648 | 644.8809 | 10.45648 | 644.8809
5.4 | 54 | 0.9424778 | 0.1884956 | 85.88 | 0.07539822 | 854.2642 | 10.31324 | 645.5324 | 10.31324 | 645.5324
5.7 | 57 | 0.9948377 | 0.1989675 | 85.988 | 0.07958701 | 855.3385 | 10.31324 | 646.6067 | 10.31324 | 646.6067
6 | 60 | 1.047198 | 0.2094395 | 86.094 | 0.0837758 | 856.3929 | 10.12225 | 647.5666 | 10.31324 | 647.6661
6.2 | 62 | 1.082104 | 0.2164208 | 86.165 | 0.08656833 | 857.0991 | 10.17 | 648.2978 | 10.31324 | 648.3749
6.4 | 64 | 1.117011 | 0.2234021 | 86.237 | 0.08936086 | 857.8153 | 10.31324 | 649.0911 | 10.31324 | 649.0911
6.7 | 67 | 1.169371 | 0.2338741 | 86.345 | 0.09354965 | 858.8896 | 10.31324 | 650.1654 | 10.31324 | 650.1654
7 | 70 | 1.22173 | 0.2443461 | 86.447 | 0.09773844 | 859.9042 | 9.740283 | 650.8467 | 10.21775 | 651.1369
7.2 | 72 | 1.256637 | 0.2513274 | 86.518 | 0.100531 | 860.6105 | 10.17 | 651.8141 | 10.21775 | 651.8439
7.4 | 74 | 1.291544 | 0.2583087 | 86.587 | 0.1033235 | 861.2968 | 9.883522 | 652.3214 | 10.21775 | 652.5361
7.7 | 77 | 1.343904 | 0.2687807 | 86.693 | 0.1075123 | 862.3512 | 10.12225 | 653.5292 | 10.21775 | 653.593
8 | 80 | 1.396263 | 0.2792527 | 86.796 | 0.1117011 | 863.3758 | 9.835775 | 654.3622 | 10.21775 | 654.6275
8.2 | 82 | 1.43117 | 0.286234 | 86.866 | 0.1144936 | 864.0721 | 10.02676 | 655.1912 | 10.21775 | 655.3271
8.4 | 84 | 1.466077 | 0.2932153 | 86.943 | 0.1172861 | 864.838 | 11.02944 | 656.6708 | 10.21775 | 656.079
8.7 | 87 | 1.518436 | 0.3036873 | 87.041 | 0.1214749 | 865.8128 | 9.358311 | 656.4271 | 10.21775 | 657.0762
9 | 90 | 1.570796 | 0.3141593 | 87.142 | 0.1256637 | 866.8175 | 9.64479 | 657.6481 | 10.21775 | 658.0957
9.2 | 92 | 1.605703 | 0.3211406 | 87.188 | 0.1284562 | 867.2751 | 6.589015 | 655.7184 | 10.21775 | 658.6163
9.4 | 94 | 1.640609 | 0.3281219 | 87.2275 | 0.1312488 | 867.668 | 5.657958 | 655.3677 | 10.21775 | 659.0884
9.7 | 97 | 1.692969 | 0.3385939 | 87.267 | 0.1354375 | 868.0609 | 3.771972 | 654.2217 | 10.21775 | 659.6492
10 | 100 | 1.745329 | 0.3490659 | 87.484 | 0.1396263 | 870.2194 | 20.72197 | 670.6524 | 10.21775 | 661.5342
10.2 | 102 | 1.780236 | 0.3560472 | 87.545 | 0.1424189 | 870.8262 | 8.737606 | 660.8561 | 10.21775 | 662.1666
10.4 | 104 | 1.815142 | 0.3630285 | 87.601 | 0.1452114 | 871.3833 | 8.021409 | 660.779 | 10.21775 | 662.7618
10.7 | 107 | 1.867502 | 0.3735005 | 87.736 | 0.1494002 | 872.7261 | 12.89155 | 666.5185 | 10.21775 | 664.035
11 | 110 | 1.919862 | 0.3839724 | 87.823 | 0.153589 | 873.5915 | 8.307888 | 663.1265 | 10.21775 | 664.9502
11.2 | 112 | 1.954769 | 0.3909538 | 87.891 | 0.1563815 | 874.2679 | 9.740283 | 665.1707 | 10.21775 | 665.6349
11.4 | 114 | 1.989675 | 0.3979351 | 87.958 | 0.159174 | 874.9344 | 9.597043 | 665.6979 | 10.21775 | 666.3121
11.7 | 117 | 2.042035 | 0.408407 | 88.06 | 0.1633628 | 875.949 | 9.740283 | 666.8542 | 10.21775 | 667.3392
12 | 120 | 2.094395 | 0.418879 | 88.16 | 0.1675516 | 876.9437 | 9.549297 | 667.655 | 10.21775 | 668.3513
12.2 | 122 | 2.129302 | 0.4258603 | 88.227 | 0.1703441 | 877.6102 | 9.597043 | 668.3712 | 10.21775 | 669.0285
12.4 | 124 | 2.164208 | 0.4328417 | 88.294 | 0.1731367 | 878.2767 | 9.597043 | 669.0376 | 10.21775 | 669.7058
12.7 | 127 | 2.216568 | 0.4433136 | 88.394 | 0.1773255 | 879.2714 | 9.549297 | 669.981 | 10.21775 | 670.7179
13 | 130 | 2.268928 | 0.4537856 | 88.494 | 0.1815142 | 880.2661 | 9.549297 | 670.9757 | 10.21775 | 671.73
13.2 | 132 | 2.303835 | 0.4607669 | 88.561 | 0.1843068 | 880.9326 | 9.597043 | 671.696 | 10.21775 | 672.4073
13.4 | 134 | 2.338741 | 0.4677482 | 88.627 | 0.1870993 | 881.5891 | 9.453804 | 672.1884 | 10.21775 | 673.077
13.7 | 137 | 2.391101 | 0.4782202 | 88.727 | 0.1912881 | 882.5838 | 9.549297 | 673.2942 | 10.21775 | 674.0892
14 | 140 | 2.443461 | 0.4886922 | 88.824 | 0.1954769 | 883.5487 | 9.262818 | 673.9184 | 10.21775 | 675.0789
14.2 | 142 | 2.478368 | 0.4956735 | 88.891 | 0.1982694 | 884.2151 | 9.597043 | 674.991 | 10.21775 | 675.7561
14.4 | 144 | 2.513274 | 0.5026548 | 88.957 | 0.2010619 | 884.8716 | 9.453804 | 675.471 | 10.21775 | 676.4259
14.7 | 147 | 2.565634 | 0.5131268 | 89.064 | 0.2052507 | 885.936 | 10.21775 | 677.4903 | 10.21775 | 677.4903
15 | 150 | 2.617994 | 0.5235988 | 89.155 | 0.2094395 | 886.8412 | 8.68986 | 676.4458 | 9.553522 | 677.5704
15.2 | 152 | 2.6529 | 0.5305801 | 89.218 | 0.212232 | 887.4679 | 9.024085 | 677.5077 | 9.883522 | 678.6417
15.4 | 154 | 2.687807 | 0.5375614 | 89.293 | 0.2150246 | 888.2139 | 10.74296 | 680.5217 | 9.883522 | 679.3728
15.7 | 157 | 2.740167 | 0.5480334 | 89.383 | 0.2192134 | 889.1091 | 8.594367 | 678.5447 | 9.883522 | 680.3016
16 | 160 | 2.792527 | 0.5585054 | 89.484 | 0.2234021 | 890.1138 | 9.64479 | 680.9809 | 9.883522 | 681.3125
16.2 | 162 | 2.827433 | 0.5654867 | 89.546 | 0.2261947 | 890.7305 | 8.880846 | 680.5366 | 9.883522 | 681.9466
16.4 | 164 | 2.86234 | 0.572468 | 89.61 | 0.2289872 | 891.3672 | 9.167325 | 681.5761 | 9.883522 | 682.5957
16.7 | 167 | 2.9147 | 0.58294 | 89.708 | 0.233176 | 892.342 | 9.358311 | 682.8228 | 9.883522 | 683.5842
17 | 170 | 2.96706 | 0.5934119 | 89.803 | 0.2373648 | 893.287 | 9.071832 | 683.3525 | 9.883522 | 684.5503
17.2 | 172 | 3.001966 | 0.6003933 | 89.872 | 0.2401573 | 893.9733 | 9.883522 | 685.2366 | 9.883522 | 685.2366
17.4 | 174 | 3.036873 | 0.6073746 | 89.933 | 0.2429498 | 894.5801 | 8.737606 | 684.1325 | 9.549297 | 685.3585
17.7 | 177 | 3.089233 | 0.6178466 | 90.031 | 0.2471386 | 895.5549 | 9.358311 | 686.0448 | 9.549297 | 686.3383
18 | 180 | 3.141593 | 0.6283185 | 90.128 | 0.2513274 | 896.5198 | 9.262818 | 686.863 | 9.549297 | 687.3106
18.2 | 182 | 3.176499 | 0.6352998 | 90.189 | 0.2541199 | 897.1266 | 8.737606 | 686.6491 | 9.549297 | 687.9315
18.4 | 184 | 3.211406 | 0.6422812 | 90.252 | 0.2569125 | 897.7532 | 9.024085 | 687.7284 | 9.549297 | 688.5673
18.7 | 187 | 3.263766 | 0.6527531 | 90.298 | 0.2611013 | 898.2108 | 4.392676 | 680.7886 | 9.549297 | 689.1591
19 | 190 | 3.316126 | 0.6632251 | 90.443 | 0.26529 | 899.6532 | 13.84648 | 697.5769 | 9.549297 | 690.4896
19.2 | 192 | 3.351032 | 0.6702064 | 90.505 | 0.2680826 | 900.2699 | 8.880846 | 690.0038 | 9.549297 | 691.1179
19.4 | 194 | 3.385939 | 0.6771877 | 90.57 | 0.2708751 | 900.9164 | 9.310564 | 691.3666 | 9.549297 | 691.7686
19.7 | 197 | 3.438299 | 0.6876597 | 90.666 | 0.2750639 | 901.8714 | 9.167325 | 692.0803 | 9.549297 | 692.7335
20 | 200 | 3.490659 | 0.6981317 | 90.759 | 0.2792527 | 902.7965 | 8.880846 | 692.5155 | 9.549297 | 693.676
20.2 | 202 | 3.525565 | 0.705113 | 90.823 | 0.2820452 | 903.4331 | 9.167325 | 693.6495 | 9.549297 | 694.3192
20.4 | 204 | 3.560472 | 0.7120943 | 90.889 | 0.2848377 | 904.0896 | 9.453804 | 694.8083 | 9.549297 | 694.9774
20.6 | 206 | 3.595378 | 0.7190757 | 90.952 | 0.2876303 | 904.7163 | 9.024085 | 694.674 | 9.549297 | 695.6132
20.9 | 209 | 3.647738 | 0.7295476 | 91.044 | 0.2918191 | 905.6314 | 8.785353 | 695.1623 | 9.549297 | 696.5482
21 | 210 | 3.665191 | 0.7330383 | 91.064 | 0.2932153 | 905.8304 | 5.729578 | 689.8173 | 9.549297 | 696.7803
21.2 | 212 | 3.700098 | 0.7400196 | 91.134 | 0.2960078 | 906.5267 | 10.02676 | 698.347 | 9.549297 | 697.4684
21.4 | 214 | 3.735005 | 0.7470009 | 91.204 | 0.2988004 | 907.223 | 10.02676 | 699.0433 | 9.549297 | 698.1564
21.7 | 217 | 3.787364 | 0.7574729 | 91.293 | 0.3029892 | 908.1083 | 8.498874 | 697.0904 | 9.549297 | 699.069
22 | 220 | 3.839724 | 0.7679449 | 91.385 | 0.3071779 | 909.0234 | 8.785353 | 698.5451 | 9.549297 | 700.0041
22.2 | 222 | 3.874631 | 0.7749262 | 91.452 | 0.3099705 | 909.6899 | 9.597043 | 700.7617 | 9.549297 | 700.6697
22.4 | 224 | 3.909538 | 0.7819075 | 91.51 | 0.312763 | 910.2668 | 8.307888 | 698.8543 | 9.549297 | 701.2682
22.7 | 227 | 3.961897 | 0.7923795 | 91.603 | 0.3169518 | 911.1919 | 8.880846 | 700.8935 | 9.549297 | 702.2107
23 | 230 | 4.014257 | 0.8028515 | 91.695 | 0.3211406 | 912.107 | 8.785353 | 701.6205 | 9.549297 | 703.1457
23.2 | 232 | 4.049164 | 0.8098328 | 91.757 | 0.3239331 | 912.7238 | 8.880846 | 702.4279 | 9.549297 | 703.774
23.4 | 234 | 4.08407 | 0.8168141 | 91.819 | 0.3267256 | 913.3405 | 8.880846 | 703.0446 | 9.549297 | 704.4024
23.7 | 237 | 4.13643 | 0.8272861 | 91.911 | 0.3309144 | 914.2556 | 8.785353 | 703.7658 | 9.549297 | 705.3374
24 | 240 | 4.18879 | 0.837758 | 92.002 | 0.3351032 | 915.1608 | 8.68986 | 704.4745 | 9.549297 | 706.265
24.2 | 242 | 4.223697 | 0.8447394 | 92.066 | 0.3378957 | 915.7974 | 9.167325 | 706.1058 | 9.549297 | 706.9082
24.4 | 244 | 4.258603 | 0.8517207 | 92.125 | 0.3406883 | 916.3843 | 8.451127 | 705.1882 | 9.549297 | 707.5142
24.7 | 247 | 4.310963 | 0.8621927 | 92.218 | 0.3448771 | 917.3094 | 8.880846 | 707.0235 | 9.549297 | 708.4567
25 | 250 | 4.363323 | 0.8726646 | 92.307 | 0.3490659 | 918.1947 | 8.498874 | 707.0898 | 9.549297 | 709.3693
25.2 | 252 | 4.39823 | 0.8796459 | 92.37 | 0.3518584 | 918.8214 | 9.024085 | 708.8562 | 9.549297 | 710.0051
25.4 | 254 | 4.433136 | 0.8866273 | 92.43 | 0.3546509 | 919.4182 | 8.594367 | 708.513 | 9.549297 | 710.6185
25.7 | 257 | 4.485496 | 0.8970992 | 92.525 | 0.3588397 | 920.3632 | 9.071832 | 710.5108 | 9.549297 | 711.5759
26 | 260 | 4.537856 | 0.9075712 | 92.617 | 0.3630285 | 921.2783 | 8.785353 | 710.7868 | 9.549297 | 712.511
26.2 | 262 | 4.572763 | 0.9145525 | 92.671 | 0.365821 | 921.8155 | 7.73493 | 708.9532 | 9.549297 | 713.0796
26.4 | 264 | 4.607669 | 0.9215338 | 92.734 | 0.3686135 | 922.4422 | 9.024085 | 712.5118 | 9.549297 | 713.7154
26.7 | 267 | 4.660029 | 0.9320058 | 92.873 | 0.3728023 | 923.8248 | 13.27352 | 723.6328 | 9.549297 | 715.0011
27 | 270 | 4.712389 | 0.9424778 | 92.93 | 0.3769911 | 924.3918 | 5.443099 | 706.0511 | 9.549297 | 715.675
27.2 | 272 | 4.747296 | 0.9494591 | 92.932 | 0.3797836 | 924.4117 | 0.2864789 | 693.9852 | 9.549297 | 715.8557
27.4 | 274 | 4.782202 | 0.9564404 | 93.031 | 0.3825762 | 925.3965 | 14.18071 | 727.7758 | 9.549297 | 716.7601
27.7 | 277 | 4.834562 | 0.9669124 | 93.1205 | 0.386765 | 926.2867 | 8.54662 | 715.2655 | 9.549297 | 717.6765
28 | 280 | 4.886922 | 0.9773844 | 93.21 | 0.3909538 | 927.177 | 8.54662 | 716.1558 | 9.549297 | 718.5929
28.2 | 282 | 4.921828 | 0.9843657 | 93.3 | 0.3937463 | 928.0723 | 12.89155 | 727.6116 | 9.549297 | 719.4301
28.4 | 284 | 4.956735 | 0.991347 | 93.37 | 0.3965388 | 928.7686 | 10.02676 | 721.2952 | 9.549297 | 720.1181
28.7 | 287 | 5.009095 | 1.001819 | 93.415 | 0.4007276 | 929.2162 | 4.297183 | 707.6178 | 9.549297 | 720.7025
29 | 290 | 5.061455 | 1.012291 | 93.507 | 0.4049164 | 930.1313 | 8.785353 | 719.7144 | 9.549297 | 721.6375
29.2 | 292 | 5.096361 | 1.019272 | 93.566 | 0.4077089 | 930.7182 | 8.451127 | 719.4599 | 9.549297 | 722.2435
29.4 | 294 | 5.131268 | 1.026254 | 93.625 | 0.4105014 | 931.3051 | 8.451127 | 720.0468 | 9.549297 | 722.8494
29.7 | 297 | 5.183628 | 1.036726 | 93.712 | 0.4146902 | 932.1705 | 8.307888 | 720.5467 | 9.549297 | 723.7472
30 | 300 | 5.235988 | 1.047198 | 93.73 | 0.418879 | 932.3496 | 1.718873 | 703.7384 | 9.549297 | 724.1301
30.2 | 302 | 5.270894 | 1.054179 | 93.86 | 0.4216715 | 933.6427 | 18.62113 | 749.0478 | 9.549297 | 725.2658
30.4 | 304 | 5.305801 | 1.06116 | 93.918 | 0.4244641 | 934.2196 | 8.307888 | 722.5883 | 9.549297 | 725.8642
30.7 | 307 | 5.358161 | 1.071632 | 94.008 | 0.4286529 | 935.1149 | 8.594367 | 724.2395 | 9.549297 | 726.7844
31 | 310 | 5.410521 | 1.082104 | 94.092 | 0.4328417 | 935.9504 | 8.021409 | 723.5482 | 9.549297 | 727.6597
31.2 | 312 | 5.445427 | 1.089085 | 94.1 | 0.4356342 | 936.03 | 1.145916 | 705.126 | 9.549297 | 727.8852
31.4 | 314 | 5.480334 | 1.096067 | 94.2 | 0.4384267 | 937.0247 | 14.32394 | 741.8112 | 9.549297 | 728.797
31.7 | 317 | 5.532694 | 1.106539 | 94.3 | 0.4426155 | 938.0194 | 9.549297 | 729.7917 | 9.549297 | 729.7917
32 | 320 | 5.585054 | 1.117011 | 94.373 | 0.4468043 | 938.7456 | 6.970987 | 723.423 | 9.071832 | 729.2587
32.2 | 322 | 5.61996 | 1.123992 | 94.456 | 0.4495968 | 939.5712 | 11.88887 | 737.9095 | 9.071832 | 730.0354
32.4 | 324 | 5.654867 | 1.130973 | 94.501 | 0.4523893 | 940.0188 | 6.445775 | 723.1429 | 9.071832 | 730.5286
32.7 | 327 | 5.707227 | 1.141445 | 94.587 | 0.4565781 | 940.8743 | 8.212395 | 728.9669 | 9.071832 | 731.4065
33 | 330 | 5.759587 | 1.151917 | 94.673 | 0.4607669 | 941.7297 | 8.212395 | 729.8224 | 9.071832 | 732.2843
33.2 | 332 | 5.794493 | 1.158899 | 94.688 | 0.4635594 | 941.879 | 2.148592 | 712.6013 | 9.071832 | 732.5537
33.4 | 334 | 5.8294 | 1.16588 | 94.801 | 0.466352 | 943.003 | 16.18606 | 754.1806 | 9.071832 | 733.5543
33.7 | 337 | 5.88176 | 1.176352 | 94.879 | 0.4705408 | 943.7789 | 7.448451 | 729.6235 | 9.071832 | 734.3724
34 | 340 | 5.934119 | 1.186824 | 94.961 | 0.4747296 | 944.5945 | 7.830423 | 731.5565 | 9.071832 | 735.2204
34.2 | 342 | 5.969026 | 1.193805 | 95.0195 | 0.4775221 | 945.1764 | 8.379508 | 733.759 | 9.071832 | 735.8143
34.4 | 344 | 6.003933 | 1.200787 | 95.078 | 0.4803146 | 945.7584 | 8.379508 | 734.3409 | 9.071832 | 736.4083
34.6 | 346 | 6.038839 | 1.207768 | 95.133 | 0.4831071 | 946.3055 | 7.87817 | 733.391 | 9.071832 | 736.9761
34.9 | 349 | 6.091199 | 1.21824 | 95.2 | 0.4872959 | 946.9719 | 6.398029 | 729.6119 | 9.071832 | 737.7122
35 | 350 | 6.108652 | 1.22173 | 95.28 | 0.4886922 | 947.7677 | 22.91831 | 780.4561 | 9.071832 | 738.3878
35.2 | 352 | 6.143559 | 1.228712 | 95.304 | 0.4914847 | 948.0064 | 3.437747 | 721.509 | 9.071832 | 738.7243
35.4 | 354 | 6.178466 | 1.235693 | 95.336 | 0.4942772 | 948.3247 | 4.583662 | 725.3288 | 9.071832 | 739.1205
35.7 | 357 | 6.230825 | 1.246165 | 95.497 | 0.498466 | 949.9262 | 15.37437 | 760.0892 | 9.071832 | 740.5579
36 | 360 | 6.283185 | 1.256637 | 95.549 | 0.5026548 | 950.4435 | 4.965634 | 728.3502 | 9.071832 | 741.1821
36.2 | 362 | 6.318092 | 1.263618 | 95.56 | 0.5054474 | 950.5529 | 1.575634 | 717.8659 | 9.071832 | 741.4216
36.4 | 364 | 6.352998 | 1.2706 | 95.58 | 0.5082399 | 950.7518 | 2.864789 | 722.1158 | 9.071832 | 741.7284
36.7 | 367 | 6.405358 | 1.281072 | 95.605 | 0.5124287 | 951.0005 | 2.387324 | 720.8558 | 9.071832 | 742.1511
37 | 370 | 6.457718 | 1.291544 | 95.7 | 0.5166175 | 951.9455 | 9.071832 | 743.0961 | 9.071832 | 743.0961
37.2 | 372 | 6.492625 | 1.298525 | 95.812 | 0.51941 | 953.0596 | 16.04282 | 766.5996 | 8.880846 | 743.4724
37.4 | 374 | 6.527531 | 1.305506 | 95.88 | 0.5222025 | 953.736 | 9.740283 | 746.9241 | 8.880846 | 744.1339
37.7 | 377 | 6.579891 | 1.315978 | 95.944 | 0.5263913 | 954.3726 | 6.11155 | 735.7799 | 8.880846 | 744.8426
38 | 380 | 6.632251 | 1.32645 | 96.093 | 0.5305801 | 955.8547 | 14.22845 | 763.8252 | 8.880846 | 746.1855
38.2 | 382 | 6.667158 | 1.333432 | 96.1 | 0.5333726 | 955.9244 | 1.002676 | 720.2681 | 8.880846 | 746.3919
38.4 | 384 | 6.702064 | 1.340413 | 96.18 | 0.5361651 | 956.7202 | 11.45916 | 755.7373 | 8.880846 | 747.1429
38.7 | 387 | 6.754424 | 1.350885 | 96.289 | 0.5403539 | 957.8044 | 10.40873 | 753.3201 | 8.880846 | 748.1874
39 | 390 | 6.806784 | 1.361357 | 96.375 | 0.5445427 | 958.6599 | 8.212395 | 746.7973 | 8.880846 | 749.0603
39.2 | 392 | 6.841691 | 1.368338 | 96.4 | 0.5473353 | 958.9085 | 3.580986 | 731.3667 | 8.880846 | 749.4009
39.4 | 394 | 6.876597 | 1.375319 | 96.482 | 0.5501278 | 959.7242 | 11.74563 | 759.9649 | 8.880846 | 750.1669
39.7 | 397 | 6.928957 | 1.385791 | 96.585 | 0.5543166 | 960.7488 | 9.835775 | 754.4574 | 8.880846 | 751.1666
40 | 400 | 6.981317 | 1.396263 | 96.628 | 0.5585054 | 961.1765 | 4.106198 | 735.14 | 8.880846 | 751.7186
40.2 | 402 | 7.016224 | 1.403245 | 96.703 | 0.5612979 | 961.9225 | 10.74296 | 758.9303 | 8.880846 | 752.4323
40.4 | 404 | 7.05113 | 1.410226 | 96.759 | 0.5640904 | 962.4796 | 8.021409 | 749.9903 | 8.880846 | 753.0043
40.7 | 407 | 7.10349 | 1.420698 | 96.843 | 0.5682792 | 963.3151 | 8.021409 | 750.8259 | 8.880846 | 753.8623
41 | 410 | 7.15585 | 1.43117 | 96.926 | 0.572468 | 964.1408 | 7.925916 | 751.3141 | 8.880846 | 754.7127
41.2 | 412 | 7.190757 | 1.438151 | 96.972 | 0.5752605 | 964.5983 | 6.589015 | 747.0136 | 8.880846 | 755.2101
41.4 | 414 | 7.225663 | 1.445133 | 97.034 | 0.578053 | 965.215 | 8.880846 | 755.8268 | 8.880846 | 755.8268
41.7 | 417 | 7.278023 | 1.455605 | 97.118 | 0.5822418 | 966.0506 | 8.021409 | 753.5738 | 8.737606 | 756.1663
42 | 420 | 7.330383 | 1.466077 | 97.197 | 0.5864306 | 966.8364 | 7.543944 | 752.6313 | 8.737606 | 756.9832
42.2 | 422 | 7.365289 | 1.473058 | 97.205 | 0.5892232 | 966.916 | 1.145916 | 729.3847 | 8.737606 | 757.1946
42.4 | 424 | 7.400196 | 1.480039 | 97.319 | 0.5920157 | 968.05 | 16.3293 | 786.1384 | 8.737606 | 758.1967
42.7 | 427 | 7.452556 | 1.490511 | 97.388 | 0.5962045 | 968.7363 | 6.589015 | 750.9751 | 8.737606 | 758.939
43 | 430 | 7.504916 | 1.500983 | 97.471 | 0.6003933 | 969.562 | 7.925916 | 756.7561 | 8.737606 | 759.7858
43.2 | 432 | 7.539822 | 1.507964 | 97.536 | 0.6031858 | 970.2085 | 9.310564 | 762.571 | 8.737606 | 760.4224
43.4 | 434 | 7.574729 | 1.514946 | 97.603 | 0.6059783 | 970.875 | 9.597043 | 764.3118 | 8.737606 | 761.074
43.7 | 437 | 7.627089 | 1.525418 | 97.66 | 0.6101671 | 971.442 | 5.443099 | 749.2294 | 8.737606 | 761.7267
44 | 440 | 7.679449 | 1.53589 | 97.676 | 0.6143559 | 971.6011 | 1.527887 | 734.5365 | 8.737606 | 762.0737
44.2 | 442 | 7.714355 | 1.542871 | 97.692 | 0.6171484 | 971.7603 | 2.291831 | 737.6135 | 8.737606 | 762.3447
44.4 | 444 | 7.749262 | 1.549852 | 97.847 | 0.619941 | 973.3021 | 22.20211 | 815.5472 | 8.737606 | 763.6528
44.6 | 446 | 7.784168 | 1.556834 | 97.914 | 0.6227335 | 973.9686 | 9.597043 | 767.6316 | 8.737606 | 764.3043
44.9 | 449 | 7.836528 | 1.567306 | 97.982 | 0.6269223 | 974.645 | 6.493522 | 756.2927 | 8.737606 | 765.0392
45 | 450 | 7.853982 | 1.570796 | 98.028 | 0.6283185 | 975.1025 | 13.17803 | 782.8036 | 7.737606 | 761.5519
45.2 | 452 | 7.888888 | 1.577778 | 98.074 | 0.6311111 | 975.5601 | 6.589015 | 757.5228 | 8.737606 | 765.9531
45.4 | 454 | 7.923795 | 1.584759 | 98.135 | 0.6339036 | 976.1669 | 8.737606 | 766.5598 | 8.737606 | 766.5598
45.7 | 457 | 7.976155 | 1.595231 | 98.194 | 0.6380924 | 976.7538 | 5.634085 | 754.9158 | 8.212395 | 765.144
46 | 460 | 8.028515 | 1.605703 | 98.224 | 0.6422812 | 977.0522 | 2.864789 | 744.2284 | 8.212395 | 765.5817
46.2 | 462 | 8.063421 | 1.612684 | 98.274 | 0.6450737 | 977.5496 | 7.161972 | 761.8847 | 8.212395 | 766.0973
46.4 | 464 | 8.098328 | 1.619666 | 98.359 | 0.6478662 | 978.3951 | 12.17535 | 782.8359 | 8.212395 | 766.874
46.6 | 466 | 8.133234 | 1.626647 | 98.458 | 0.6506587 | 979.3798 | 14.18071 | 791.8978 | 8.212395 | 767.7552
46.9 | 469 | 8.185594 | 1.637119 | 98.557 | 0.6548475 | 980.3646 | 9.453804 | 773.7616 | 8.212395 | 768.7076
47 | 470 | 8.203047 | 1.640609 | 98.581 | 0.6562438 | 980.6033 | 6.875494 | 763.5036 | 8.212395 | 768.9579
47.2 | 472 | 8.237954 | 1.647591 | 98.617 | 0.6590363 | 980.9614 | 5.15662 | 756.8489 | 8.212395 | 769.3691
47.4 | 474 | 8.272861 | 1.654572 | 98.653 | 0.6618289 | 981.3195 | 5.15662 | 757.207 | 8.212395 | 769.7802
47.7 | 477 | 8.325221 | 1.665044 | 98.729 | 0.6660176 | 982.0755 | 7.257465 | 766.6071 | 8.212395 | 770.5611
48 | 480 | 8.37758 | 1.675516 | 98.815 | 0.6702064 | 982.931 | 8.212395 | 771.4165 | 8.212395 | 771.4165
48.2 | 482 | 8.412487 | 1.682497 | 98.821 | 0.672999 | 982.9907 | 0.8594367 | 740.8389 | 8.212395 | 771.6039
48.4 | 484 | 8.447394 | 1.689479 | 98.918 | 0.6757915 | 983.9555 | 13.89423 | 796.3417 | 8.212395 | 772.4701
48.6 | 486 | 8.4823 | 1.69646 | 98.961 | 0.678584 | 984.3833 | 6.159296 | 764.272 | 8.212395 | 772.9335
48.9 | 489 | 8.53466 | 1.706932 | 99.043 | 0.6827728 | 985.1989 | 7.830423 | 772.1377 | 7.830423 | 772.1377
49 | 490 | 8.552113 | 1.710423 | 99.063 | 0.6841691 | 985.3979 | 5.729578 | 763.419 | 7.830423 | 772.3549
49.2 | 492 | 8.58702 | 1.717404 | 99.13 | 0.6869616 | 986.0643 | 9.597043 | 780.5356 | 7.830423 | 772.9907
49.4 | 494 | 8.621927 | 1.724385 | 99.178 | 0.6897541 | 986.5418 | 6.875494 | 769.3898 | 7.830423 | 773.4847
49.7 | 497 | 8.674286 | 1.734857 | 99.258 | 0.6939429 | 987.3376 | 7.639437 | 773.4615 | 7.639437 | 773.4615
50 | 500 | 8.726646 | 1.745329 | 99.351 | 0.6981317 | 988.2627 | 8.880846 | 779.7423 | 7.639437 | 774.3543
50.2 | 502 | 8.761553 | 1.752311 | 99.395 | 0.7009242 | 988.7003 | 6.302536 | 768.9894 | 7.639437 | 774.8152
50.4 | 504 | 8.796459 | 1.759292 | 99.443 | 0.7037168 | 989.1778 | 6.875494 | 771.9636 | 7.639437 | 775.3059
50.6 | 506 | 8.831366 | 1.766273 | 99.5075 | 0.7065093 | 989.8194 | 9.238944 | 782.9453 | 7.639437 | 775.9197
50.9 | 509 | 8.883726 | 1.776745 | 99.572 | 0.7106981 | 990.461 | 6.159296 | 770.06 | 7.639437 | 776.5999
51 | 510 | 8.901179 | 1.780236 | 99.595 | 0.7120943 | 990.6898 | 6.589015 | 772.1875 | 7.639437 | 776.8378
51.2 | 512 | 8.936086 | 1.787217 | 99.654 | 0.7148869 | 991.2767 | 8.451127 | 781.0181 | 7.639437 | 777.4106
51.4 | 514 | 8.970992 | 1.794198 | 99.713 | 0.7176794 | 991.8636 | 8.451127 | 781.605 | 7.639437 | 777.9833
51.7 | 517 | 9.023352 | 1.80467 | 99.778 | 0.7218682 | 992.5101 | 6.207043 | 772.2388 | 7.639437 | 778.6672
52 | 520 | 9.075712 | 1.815142 | 99.857 | 0.726057 | 993.2959 | 7.543944 | 779.0245 | 7.543944 | 779.0245
52.2 | 522 | 9.110619 | 1.822124 | 99.92 | 0.7288495 | 993.9226 | 9.024085 | 786.3324 | 7.543944 | 779.6255
52.4 | 524 | 9.145525 | 1.829105 | 99.96 | 0.731642 | 994.3205 | 5.729578 | 771.802 | 7.543944 | 780.0548
52.7 | 527 | 9.197885 | 1.839577 | 100.06 | 0.7358308 | 995.3152 | 9.549297 | 790.1711 | 7.543944 | 780.9973
53 | 530 | 9.250245 | 1.850049 | 100.115 | 0.7400196 | 995.8623 | 5.252113 | 771.0601 | 7.543944 | 781.6041
53.2 | 532 | 9.285152 | 1.85703 | 100.17 | 0.7428121 | 996.4094 | 7.87817 | 783.6889 | 7.543944 | 782.1454
53.4 | 534 | 9.320058 | 1.864012 | 100.16 | 0.7456047 | 996.3099 | -1.432394 | 740.5927 | 7.543944 | 782.2018
53.7 | 537 | 9.372418 | 1.874484 | 100.35 | 0.7497934 | 998.1999 | 18.14366 | 833.2259 | 7.543944 | 783.8157
54 | 540 | 9.424778 | 1.884956 | 100.37 | 0.7539822 | 998.3989 | 1.909859 | 757.7516 | 7.543944 | 784.1614
54.2 | 542 | 9.459685 | 1.891937 | 100.42 | 0.7567748 | 998.8962 | 7.161972 | 782.8682 | 7.161972 | 782.8682
54.4 | 544 | 9.494591 | 1.898918 | 100.48 | 0.7595673 | 999.493 | 8.594367 | 790.2043 | 7.161972 | 783.4402
54.7 | 547 | 9.546951 | 1.90939 | 100.54 | 0.7637561 | 1000.09 | 5.729578 | 777.273 | 7.161972 | 784.0743
55 | 550 | 9.599311 | 1.919862 | 100.6 | 0.7679449 | 1000.687 | 5.729578 | 777.8698 | 7.161972 | 784.7085
55.2 | 552 | 9.634217 | 1.926843 | 100.66 | 0.7707374 | 1001.284 | 8.594367 | 792.144 | 7.161972 | 785.2804
55.4 | 554 | 9.669124 | 1.933825 | 100.685 | 0.7735299 | 1001.532 | 3.580986 | 768.3702 | 7.161972 | 785.5913
55.7 | 557 | 9.721484 | 1.944297 | 100.71 | 0.7777187 | 1001.781 | 2.387324 | 762.8785 | 7.161972 | 785.9643
56 | 560 | 9.773844 | 1.954769 | 100.91 | 0.7819075 | 1003.77 | 19.09859 | 845.6681 | 7.161972 | 787.6429
56.2 | 562 | 9.80875 | 1.96175 | 100.93 | 0.7847 | 1003.969 | 2.864789 | 766.9527 | 7.161972 | 787.9164
56.4 | 564 | 9.843657 | 1.968731 | 100.945 | 0.7874926 | 1004.118 | 2.148592 | 763.608 | 7.161972 | 788.1527
56.7 | 567 | 9.896017 | 1.979203 | 100.96 | 0.7916813 | 1004.268 | 1.432394 | 760.2508 | 7.161972 | 788.4511
57 | 570 | 9.948377 | 1.989675 | 101.14 | 0.7958701 | 1006.058 | 17.18873 | 839.5921 | 7.161972 | 789.9805
57.2 | 572 | 9.983283 | 1.996657 | 101.19 | 0.7986627 | 1006.556 | 7.161972 | 790.4778 | 7.161972 | 790.4778
57.4 | 574 | 10.01819 | 2.003638 | 101.24 | 0.8014552 | 1007.053 | 7.161972 | 790.9752 | 7.161972 | 790.9752
57.6 | 576 | 10.0531 | 2.010619 | 101.28 | 0.8042477 | 1007.451 | 5.729578 | 784.236 | 7.161974 | 791.398
57.9 | 579 | 10.10546 | 2.021091 | 101.37 | 0.8084365 | 1008.346 | 8.594367 | 799.4552 | 7.161972 | 792.2559
58 | 580 | 10.12291 | 2.024582 | 101.38 | 0.8098328 | 1008.446 | 2.864789 | 770.7575 | 7.161972 | 792.3927
58.2 | 582 | 10.15782 | 2.031563 | 101.43 | 0.8126253 | 1008.943 | 7.161972 | 792.89 | 7.161972 | 792.89
58.4 | 584 | 10.19272 | 2.038545 | 101.49 | 0.8154178 | 1009.54 | 8.594367 | 800.7234 | 7.161972 | 793.462
58.6 | 586 | 10.22763 | 2.045526 | 101.53 | 0.8182104 | 1009.938 | 5.729578 | 786.5984 | 7.161972 | 793.8847
58.9 | 589 | 10.27999 | 2.055998 | 101.66 | 0.8223991 | 1011.231 | 12.41409 | 821.8944 | 7.161974 | 795.0411
59 | 590 | 10.29744 | 2.059489 | 101.64 | 0.8237954 | 1011.032 | -5.729578 | 728.9296 | 7.161972 | 794.9541
59.2 | 592 | 10.33235 | 2.06647 | 101.7 | 0.8265879 | 1011.629 | 8.594367 | 802.887 | 7.161972 | 795.526
59.4 | 594 | 10.36726 | 2.073451 | 101.74 | 0.8293805 | 1012.026 | 5.729578 | 788.563 | 7.161972 | 795.9488
59.7 | 597 | 10.41962 | 2.083923 | 101.81 | 0.8335693 | 1012.723 | 6.684508 | 794.1832 | 7.161972 | 796.6575
60 | 600 | 10.47198 | 2.094395 | 101.89 | 0.837758 | 1013.519 | 7.639437 | 799.9277 | 7.161972 | 797.4409
60.2 | 602 | 10.50688 | 2.101376 | 101.94 | 0.8405506 | 1014.016 | 7.161972 | 797.9382 | 7.161972 | 797.9382
60.4 | 604 | 10.54179 | 2.108358 | 102 | 0.8433431 | 1014.613 | 8.594367 | 806.0203 | 7.161972 | 798.5102
60.7 | 607 | 10.59415 | 2.11883 | 102.06 | 0.8475319 | 1015.21 | 5.729578 | 791.5969 | 7.161972 | 799.1443
61 | 610 | 10.64651 | 2.129302 | 102.14 | 0.8517207 | 1016.005 | 7.639437 | 802.4559 | 7.161972 | 799.9277
61.2 | 612 | 10.68142 | 2.136283 | 102.19 | 0.8545132 | 1016.503 | 7.161972 | 800.425 | 7.161972 | 800.425
61.4 | 614 | 10.71632 | 2.143264 | 102.27 | 0.8573057 | 1017.299 | 11.45916 | 824.0496 | 7.161972 | 801.1462
61.7 | 617 | 10.76868 | 2.153736 | 102.28 | 0.8614945 | 1017.398 | 0.9549297 | 768.163 | 7.161972 | 801.4073
62 | 620 | 10.82104 | 2.164208 | 102.38 | 0.8656833 | 1018.393 | 9.549297 | 815.1883 | 7.161972 | 802.3399
62.2 | 622 | 10.85595 | 2.17119 | 102.42 | 0.8684758 | 1018.791 | 5.729578 | 795.0287 | 7.161972 | 802.7626
62.4 | 624 | 10.89085 | 2.178171 | 102.48 | 0.8712684 | 1019.387 | 8.594367 | 811.0934 | 7.161972 | 803.3346
62.6 | 626 | 10.92576 | 2.185152 | 102.54 | 0.8740609 | 1019.984 | 8.594367 | 811.6902 | 7.161972 | 803.9065
62.9 | 629 | 10.97812 | 2.195624 | 102.62 | 0.8782497 | 1020.78 | 7.639437 | 807.2969 | 7.161972 | 804.6899
63 | 630 | 10.99557 | 2.199115 | 102.63 | 0.8796459 | 1020.879 | 2.864789 | 781.3264 | 7.161972 | 804.8267
63.2 | 632 | 11.03048 | 2.206096 | 102.68 | 0.8824385 | 1021.377 | 7.161972 | 805.324 | 7.161972 | 805.324
63.4 | 634 | 11.06539 | 2.213077 | 102.72 | 0.885231 | 1021.775 | 5.729578 | 797.8636 | 7.161972 | 805.7468
63.6 | 636 | 11.10029 | 2.220059 | 102.77 | 0.8880235 | 1022.272 | 7.161972 | 806.2441 | 7.161972 | 806.2441
63.9 | 639 | 11.15265 | 2.230531 | 102.815 | 0.8922123 | 1022.72 | 4.297183 | 790.8757 | 7.161972 | 806.7664
64 | 640 | 11.17011 | 2.234021 | 102.86 | 0.8936086 | 1023.167 | 12.89155 | 838.9952 | 7.161972 | 807.1642
64.2 | 642 | 11.20501 | 2.241003 | 102.89 | 0.8964011 | 1023.466 | 4.297183 | 791.5472 | 7.161972 | 807.5124
64.4 | 644 | 11.23992 | 2.247984 | 102.925 | 0.8991936 | 1023.814 | 5.013381 | 795.8866 | 7.161972 | 807.8978
64.7 | 647 | 11.29228 | 2.258456 | 102.96 | 0.9033824 | 1024.162 | 3.342254 | 786.8927 | 7.161972 | 808.3455
65 | 650 | 11.34464 | 2.268928 | 103.15 | 0.9075712 | 1026.052 | 18.14366 | 871.9121 | 7.161972 | 809.9495
65.2 | 652 | 11.37955 | 2.275909 | 103.17 | 0.9103637 | 1026.251 | 2.864789 | 785.9021 | 7.161972 | 810.223
65.4 | 654 | 11.41445 | 2.282891 | 103.205 | 0.9131563 | 1026.599 | 5.013381 | 798.4107 | 7.161972 | 810.6085
65.7 | 657 | 11.46681 | 2.293363 | 103.24 | 0.9173451 | 1026.947 | 3.342254 | 789.2717 | 7.161972 | 811.0561
66 | 660 | 11.51917 | 2.303835 | 103.37 | 0.9215338 | 1028.24 | 12.41409 | 842.3027 | 7.161972 | 812.2124
66.2 | 662 | 11.55408 | 2.310816 | 103.415 | 0.9243264 | 1028.688 | 6.445775 | 808.5568 | 7.161972 | 812.6725
66.4 | 664 | 11.58899 | 2.317797 | 103.46 | 0.9271189 | 1029.136 | 6.445775 | 809.0045 | 7.161972 | 813.1325
66.7 | 667 | 11.64135 | 2.328269 | 103.48 | 0.9313077 | 1029.335 | 1.909859 | 783.0589 | 7.161972 | 813.4683
67 | 670 | 11.69371 | 2.338741 | 103.6 | 0.9354965 | 1030.528 | 11.45916 | 839.5423 | 7.161972 | 814.55
67.2 | 672 | 11.72861 | 2.345723 | 103.65 | 0.938289 | 1031.026 | 7.161972 | 815.0474 | 7.161972 | 815.0474
67.4 | 674 | 11.76352 | 2.352704 | 103.7 | 0.9410815 | 1031.523 | 7.161972 | 815.5447 | 7.161972 | 815.5447
67.7 | 677 | 11.81588 | 2.363176 | 103.77 | 0.9452703 | 1032.219 | 6.684508 | 813.4475 | 6.684508 | 813.4475
68 | 680 | 11.86824 | 2.373648 | 103.84 | 0.9494591 | 1032.916 | 6.684508 | 814.1438 | 6.684508 | 814.1438
68.2 | 682 | 11.90315 | 2.380629 | 103.9 | 0.9522516 | 1033.512 | 8.594367 | 826.0142 | 6.684508 | 814.7075
68.4 | 684 | 11.93805 | 2.38761 | 103.955 | 0.9550442 | 1034.06 | 7.87817 | 822.3213 | 6.684508 | 815.2339
68.7 | 687 | 11.99041 | 2.398082 | 104.01 | 0.959233 | 1034.607 | 5.252113 | 807.2761 | 6.684508 | 815.8183
69 | 690 | 12.04277 | 2.408554 | 104.08 | 0.9634217 | 1035.303 | 6.684508 | 816.5146 | 6.684508 | 816.5146
69.2 | 692 | 12.07768 | 2.415536 | 104.135 | 0.9662143 | 1035.85 | 7.87817 | 824.2112 | 6.445755 | 815.6068
69.4 | 694 | 12.11259 | 2.422517 | 104.19 | 0.9690068 | 1036.397 | 7.87817 | 824.7583 | 6.445755 | 816.129
69.7 | 697 | 12.16494 | 2.432989 | 104.255 | 0.9731956 | 1037.044 | 6.207043 | 815.3375 | 6.445775 | 816.7819
70 | 700 | 12.2173 | 2.443461 | 104.32 | 0.9773844 | 1037.69 | 6.207043 | 815.9841 | 6.445775 | 817.4347
70.2 | 702 | 12.25221 | 2.450442 | 104.4 | 0.9801769 | 1038.486 | 11.45916 | 848.6937 | 6.445775 | 818.1434
70.4 | 704 | 12.28712 | 2.457424 | 104.43 | 0.9829694 | 1038.784 | 4.297183 | 805.3489 | 6.445775 | 818.4792
70.7 | 707 | 12.33948 | 2.467896 | 104.46 | 0.9871582 | 1039.083 | 2.864789 | 796.8938 | 6.207043 | 817.4057
71 | 710 | 12.39184 | 2.478368 | 104.56 | 0.991347 | 1040.078 | 9.549297 | 838.9123 | 6.207043 | 818.3134
71.2 | 712 | 12.42674 | 2.485349 | 104.605 | 0.9941395 | 1040.525 | 6.445775 | 820.2324 | 6.207043 | 818.7569
71.4 | 714 | 12.46165 | 2.49233 | 104.65 | 0.9969321 | 1040.973 | 6.445775 | 820.68 | 6.207043 | 819.2003
71.7 | 717 | 12.51401 | 2.502802 | 104.73 | 1.001121 | 1041.769 | 7.639437 | 828.874 | 6.207043 | 819.9588
72 | 720 | 12.56637 | 2.513274 | 104.81 | 1.00531 | 1042.564 | 7.639437 | 829.6697 | 6.207043 | 820.7173

## 360deg
| d | 0.8 |  |  |  | Tensile yield |  | 1040 | Mpa
| r | 0.4 |  |  |  | Shear yield |  | 780 | MPa
| L | 5
| deg/s | 5
[6 empty] | Up to yield |  | After yield
Time | Twist deg | Twist rad | Angle/Length | Torque | Gamma | Tau | Slope | Tau | Slope | Tau
0 | 0 | 0 | 0 | 0 | 0 | 0 | 0 | 0 | 0 | 0
0.2 | 1 | 0.01745329 | 0.003490659 | 17.316 | 0.001396263 | 172.2454 | 4960.669 | 172.2454 | 4960.669 | 172.2454
0.4 | 2 | 0.03490659 | 0.006981317 | 34.578 | 0.002792527 | 343.9537 | 4945.199 | 343.8194 | 4945.199 | 343.8194
0.7 | 3.5 | 0.06108652 | 0.0122173 | 59.168 | 0.004886922 | 588.555 | 4696.344 | 584.1003 | 4696.344 | 584.1003
1 | 5 | 0.08726646 | 0.01745329 | 71.157 | 0.006981317 | 707.8118 | 2289.73 | 630.2395 | 2289.73 | 630.2395
1.2 | 6 | 0.1047198 | 0.02094395 | 75.146 | 0.00837758 | 747.4911 | 1142.764 | 620.1373 | 1142.764 | 620.1373
1.4 | 7 | 0.122173 | 0.02443461 | 77.616 | 0.009773844 | 772.0606 | 707.6029 | 622.0422 | 707.6029 | 622.0422
1.7 | 8.5 | 0.148353 | 0.0296706 | 79.883 | 0.01186824 | 794.6109 | 432.9651 | 627.9044 | 432.9651 | 627.9044
2 | 10 | 0.1745329 | 0.03490659 | 81.285 | 0.01396263 | 808.5568 | 267.7623 | 629.6609 | 267.7623 | 629.6609
2.2 | 11 | 0.1919862 | 0.03839724 | 81.955 | 0.0153589 | 815.2215 | 191.9409 | 629.7438 | 191.9409 | 629.7438
2.4 | 12 | 0.2094395 | 0.0418879 | 82.473 | 0.01675516 | 820.3741 | 148.3961 | 630.7385 | 148.3961 | 630.7385
2.7 | 13.5 | 0.2356194 | 0.04712389 | 83.048 | 0.01884956 | 826.0937 | 109.8169 | 632.4395 | 109.8169 | 632.4395
3 | 15 | 0.2617994 | 0.05235988 | 83.46 | 0.02094395 | 830.192 | 78.6862 | 632.8896 | 78.6862 | 632.8896
3.2 | 16 | 0.2792527 | 0.05585054 | 83.681 | 0.02234021 | 832.3903 | 63.31184 | 633.086 | 63.31184 | 633.086
3.4 | 17 | 0.296706 | 0.05934119 | 83.866 | 0.02373648 | 834.2305 | 52.9986 | 633.4939 | 52.9986 | 633.4939
3.7 | 18.5 | 0.3228859 | 0.06457718 | 84.089 | 0.02583087 | 836.4488 | 42.58986 | 634.1761 | 42.58986 | 634.1761
4 | 20 | 0.3490659 | 0.06981317 | 84.269 | 0.02792527 | 838.2392 | 34.37747 | 634.6477 | 34.37747 | 634.6477
4.2 | 21 | 0.3665191 | 0.07330383 | 84.374 | 0.02932153 | 839.2837 | 30.08028 | 634.9462 | 30.08028 | 634.9462
4.4 | 22 | 0.3839724 | 0.07679449 | 84.464 | 0.03071779 | 840.1789 | 25.7831 | 635.0581 | 25.7831 | 635.0581
4.7 | 23.5 | 0.4101524 | 0.08203047 | 84.582 | 0.03281219 | 841.3527 | 22.53634 | 635.6118 | 22.53634 | 635.6118
5 | 25 | 0.4363323 | 0.08726646 | 84.686 | 0.03490659 | 842.3872 | 19.86254 | 636.1009 | 19.86254 | 636.1009
5.2 | 26 | 0.4537856 | 0.09075712 | 84.757 | 0.03630285 | 843.0935 | 20.34 | 636.9107 | 20.34 | 636.9107
5.4 | 27 | 0.4712389 | 0.09424778 | 84.809 | 0.03769911 | 843.6107 | 14.8969 | 636.1995 | 14.8969 | 636.1995
5.7 | 28.5 | 0.4974188 | 0.09948377 | 84.888 | 0.03979351 | 844.3966 | 15.08789 | 637.0301 | 15.08789 | 637.0301
6 | 30 | 0.5235988 | 0.1047198 | 84.964 | 0.0418879 | 845.1525 | 14.51493 | 637.6443 | 14.51493 | 637.6443
6.2 | 31 | 0.5410521 | 0.1082104 | 85.012 | 0.04328417 | 845.63 | 13.75099 | 637.9229 | 13.75099 | 637.9229
6.4 | 32 | 0.5585054 | 0.1117011 | 85.058 | 0.04468043 | 846.0876 | 13.17803 | 638.2262 | 13.17803 | 638.2262
6.7 | 33.5 | 0.5846853 | 0.1169371 | 85.125 | 0.04677482 | 846.754 | 12.79606 | 638.7866 | 12.79606 | 638.7866
7 | 35 | 0.6108652 | 0.122173 | 85.19 | 0.04886922 | 847.4006 | 12.41409 | 639.3221 | 12.41409 | 639.3221
7.2 | 36 | 0.6283185 | 0.1256637 | 85.246 | 0.05026548 | 847.9576 | 16.04282 | 640.9816 | 16.04282 | 640.9816
7.4 | 37 | 0.6457718 | 0.1291544 | 85.273 | 0.05166175 | 848.2262 | 7.73493 | 638.654 | 7.73493 | 638.654
7.7 | 38.5 | 0.6719518 | 0.1343904 | 85.334 | 0.05375614 | 848.833 | 11.65014 | 640.5182 | 11.65014 | 640.5182
8 | 40 | 0.6981317 | 0.1396263 | 85.393 | 0.05585054 | 849.4199 | 11.26817 | 640.9775 | 11.26817 | 640.9775
8.2 | 41 | 0.715585 | 0.143117 | 85.445 | 0.0572468 | 849.9371 | 14.8969 | 642.7547 | 14.8969 | 642.7547
8.4 | 42 | 0.7330383 | 0.1466077 | 85.47 | 0.05864306 | 850.1858 | 7.161972 | 640.2505 | 7.161972 | 640.2505
8.7 | 43.5 | 0.7592182 | 0.1518436 | 85.527 | 0.06073746 | 850.7528 | 10.8862 | 642.1753 | 10.8862 | 642.1753
9 | 45 | 0.7853982 | 0.1570796 | 85.583 | 0.06283185 | 851.3098 | 10.69521 | 642.6602 | 10.69521 | 642.6602
9.2 | 46 | 0.8028515 | 0.1605703 | 85.633 | 0.06422812 | 851.8072 | 14.32394 | 644.575 | 14.32394 | 644.575
9.4 | 47 | 0.8203047 | 0.1640609 | 85.657 | 0.06562438 | 852.0459 | 6.875494 | 641.8396 | 6.875494 | 641.8396
9.7 | 48.5 | 0.8464847 | 0.1692969 | 85.713 | 0.06771877 | 852.603 | 10.69521 | 643.955 | 10.69521 | 643.955
10 | 50 | 0.8726646 | 0.1745329 | 85.768 | 0.06981317 | 853.1501 | 10.50423 | 644.4217 | 10.50423 | 644.4217
10.2 | 51 | 0.8901179 | 0.1780236 | 85.817 | 0.07120943 | 853.6375 | 14.03747 | 646.4426 | 14.03747 | 646.4426
10.4 | 52 | 0.9075712 | 0.1815142 | 85.84 | 0.0726057 | 853.8663 | 6.589015 | 643.3739 | 6.589015 | 643.3739
10.7 | 53.5 | 0.9337511 | 0.1867502 | 85.895 | 0.07470009 | 854.4134 | 10.50423 | 645.6883 | 10.50423 | 645.6883
11 | 55 | 0.9599311 | 0.1919862 | 85.949 | 0.07679449 | 854.9505 | 10.31324 | 646.1367 | 10.31324 | 646.1367
11.2 | 56 | 0.9773844 | 0.1954769 | 85.995 | 0.07819075 | 855.4081 | 13.17803 | 647.962 | 13.17803 | 647.962
11.4 | 57 | 0.9948377 | 0.1989675 | 86.026 | 0.07958701 | 855.7164 | 8.880846 | 646.1815 | 8.880846 | 646.1815
11.7 | 58.5 | 1.021018 | 0.2042035 | 86.074 | 0.08168141 | 856.1939 | 9.167325 | 646.8007 | 9.167325 | 646.8007
12 | 60 | 1.047198 | 0.2094395 | 86.128 | 0.0837758 | 856.7311 | 10.31324 | 647.9198 | 10.31324 | 647.9198
12.2 | 61 | 1.064651 | 0.2129302 | 86.174 | 0.08517207 | 857.1886 | 13.17803 | 649.8694 | 13.17803 | 649.8694
12.4 | 62 | 1.082104 | 0.2164208 | 86.199 | 0.08656833 | 857.4373 | 7.161972 | 646.9325 | 7.161972 | 646.9325
12.7 | 63.5 | 1.108284 | 0.2216568 | 86.253 | 0.08866273 | 857.9745 | 10.31324 | 649.1657 | 10.31324 | 649.1657
13 | 65 | 1.134464 | 0.2268928 | 86.306 | 0.09075712 | 858.5017 | 10.12225 | 649.5876 | 10.12225 | 649.5876
13.2 | 66 | 1.151917 | 0.2303835 | 86.341 | 0.09215338 | 858.8498 | 10.02676 | 649.8819 | 10.02676 | 649.8819
13.4 | 67 | 1.169371 | 0.2338741 | 86.376 | 0.09354965 | 859.198 | 10.02676 | 650.23 | 10.02676 | 650.23
13.7 | 68.5 | 1.195551 | 0.2391101 | 86.43 | 0.09564404 | 859.7351 | 10.31324 | 650.9338 | 10.31324 | 650.9338
14 | 70 | 1.22173 | 0.2443461 | 86.482 | 0.09773844 | 860.2524 | 9.931268 | 651.2239 | 9.931268 | 651.2239
14.2 | 71 | 1.239184 | 0.2478368 | 86.517 | 0.0991347 | 860.6005 | 10.02676 | 651.6301 | 10.02676 | 651.6301
14.4 | 72 | 1.256637 | 0.2513274 | 86.552 | 0.100531 | 860.9487 | 10.02676 | 651.9782 | 10.02676 | 651.9782
14.7 | 73.5 | 1.282817 | 0.2565634 | 86.604 | 0.1026254 | 861.4659 | 9.931268 | 652.4358 | 9.931268 | 652.4358
15 | 75 | 1.308997 | 0.2617994 | 86.657 | 0.1047198 | 861.9931 | 10.12225 | 653.0848 | 10.12225 | 653.0848
15.2 | 76 | 1.32645 | 0.26529 | 86.691 | 0.106116 | 862.3313 | 9.740283 | 653.1744 | 9.740283 | 653.1744
15.4 | 77 | 1.343904 | 0.2687807 | 86.733 | 0.1075123 | 862.7491 | 12.03211 | 655.1041 | 12.03211 | 655.1041
15.7 | 78.5 | 1.370083 | 0.2740167 | 86.779 | 0.1096067 | 863.2067 | 8.785353 | 653.3916 | 8.785353 | 653.3916
16 | 80 | 1.396263 | 0.2792527 | 86.83 | 0.1117011 | 863.714 | 9.740283 | 654.5496 | 9.740283 | 654.5496
16.2 | 81 | 1.413717 | 0.2827433 | 86.883 | 0.1130973 | 864.2412 | 15.18338 | 658.8567 | 15.18338 | 658.8567
16.4 | 82 | 1.43117 | 0.286234 | 86.9 | 0.1144936 | 864.4103 | 4.870141 | 651.7743 | 4.870141 | 651.7743
16.7 | 83.5 | 1.45735 | 0.29147 | 86.952 | 0.116588 | 864.9275 | 9.931268 | 655.8941 | 9.931268 | 655.8941
17 | 85 | 1.48353 | 0.296706 | 87.004 | 0.1186824 | 865.4448 | 9.931268 | 656.4114 | 9.931268 | 656.4114
17.2 | 86 | 1.500983 | 0.3001966 | 87.046 | 0.1200787 | 865.8626 | 12.03211 | 658.3792 | 12.03211 | 658.3792
17.4 | 87 | 1.518436 | 0.3036873 | 87.073 | 0.1214749 | 866.1311 | 7.73493 | 655.4398 | 7.73493 | 655.4398
17.7 | 88.5 | 1.544616 | 0.3089233 | 87.125 | 0.1235693 | 866.6484 | 9.931268 | 657.6158 | 9.931268 | 657.6158
18 | 90 | 1.570796 | 0.3141593 | 87.176 | 0.1256637 | 867.1557 | 9.740283 | 657.9764 | 9.740283 | 657.9764
18.2 | 91 | 1.58825 | 0.3176499 | 87.223 | 0.12706 | 867.6232 | 13.46451 | 661.3534 | 13.46451 | 661.3534
18.4 | 92 | 1.605703 | 0.3211406 | 87.245 | 0.1284562 | 867.8421 | 6.302536 | 655.9148 | 6.302536 | 655.9148
18.7 | 93.5 | 1.631883 | 0.3263766 | 87.297 | 0.1305506 | 868.3593 | 9.931268 | 659.33 | 9.931268 | 659.33
19 | 95 | 1.658063 | 0.3316126 | 87.348 | 0.132645 | 868.8666 | 9.740283 | 659.6823 | 9.740283 | 659.6823
19.2 | 96 | 1.675516 | 0.3351032 | 87.392 | 0.1340413 | 869.3043 | 12.60507 | 662.4825 | 12.60507 | 662.4825
19.4 | 97 | 1.692969 | 0.3385939 | 87.417 | 0.1354375 | 869.553 | 7.161972 | 658.1952 | 7.161972 | 658.1952
19.7 | 98.5 | 1.719149 | 0.3438299 | 87.422 | 0.1375319 | 869.6027 | 0.9549297 | 653.0185 | 0.9549297 | 653.0185
20 | 100 | 1.745329 | 0.3490659 | 87.519 | 0.1396263 | 870.5676 | 18.52564 | 669.007 | 18.52564 | 669.007
20.2 | 101 | 1.762783 | 0.3525565 | 87.553 | 0.1410226 | 870.9058 | 9.740283 | 661.719 | 9.740283 | 661.719
20.4 | 102 | 1.780236 | 0.3560472 | 87.587 | 0.1424189 | 871.244 | 9.740283 | 662.0572 | 9.740283 | 662.0572
20.7 | 103.5 | 1.806416 | 0.3612832 | 87.638 | 0.1445133 | 871.7513 | 9.740283 | 662.5645 | 9.740283 | 662.5645
21 | 105 | 1.832596 | 0.3665191 | 87.689 | 0.1466077 | 872.2586 | 9.740283 | 663.0718 | 9.740283 | 663.0718
21.2 | 106 | 1.850049 | 0.3700098 | 87.7 | 0.1480039 | 872.368 | 3.151268 | 657.1756 | 3.151268 | 657.1756
21.4 | 107 | 1.867502 | 0.3735005 | 87.718 | 0.1494002 | 872.5471 | 5.15662 | 659.1999 | 5.15662 | 659.1999
21.7 | 108.5 | 1.893682 | 0.3787364 | 87.808 | 0.1514946 | 873.4423 | 17.18873 | 671.2708 | 17.18873 | 671.2708
22 | 110 | 1.919862 | 0.3839724 | 87.859 | 0.153589 | 873.9496 | 9.740283 | 664.7628 | 9.740283 | 664.7628
22.2 | 111 | 1.937315 | 0.3874631 | 87.892 | 0.1549852 | 874.2779 | 9.453804 | 664.8176 | 9.453804 | 664.8176
22.4 | 112 | 1.954769 | 0.3909538 | 87.926 | 0.1563815 | 874.6161 | 9.740283 | 665.4318 | 9.740283 | 665.4318
22.7 | 113.5 | 1.980949 | 0.3961897 | 87.977 | 0.1584759 | 875.1234 | 9.740283 | 665.9391 | 9.740283 | 665.9391
23 | 115 | 2.007129 | 0.4014257 | 88.027 | 0.1605703 | 875.6208 | 9.549297 | 666.2483 | 9.549297 | 666.2483
23.2 | 116 | 2.024582 | 0.4049164 | 88.061 | 0.1619666 | 875.959 | 9.740283 | 666.7771 | 9.740283 | 666.7771
23.4 | 117 | 2.042035 | 0.408407 | 88.095 | 0.1633628 | 876.2972 | 9.740283 | 667.1154 | 9.740283 | 667.1154
23.7 | 118.5 | 2.068215 | 0.413643 | 88.145 | 0.1654572 | 876.7945 | 9.549297 | 667.4187 | 9.549297 | 667.4187
24 | 120 | 2.094395 | 0.418879 | 88.196 | 0.1675516 | 877.3018 | 9.740283 | 668.1225 | 9.740283 | 668.1225
24.2 | 121 | 2.111848 | 0.4223697 | 88.229 | 0.1689479 | 877.6301 | 9.453804 | 668.1523 | 9.453804 | 668.1523
24.4 | 122 | 2.129302 | 0.4258603 | 88.263 | 0.1703441 | 877.9683 | 9.740283 | 668.7915 | 9.740283 | 668.7915
24.7 | 123.5 | 2.155482 | 0.4310963 | 88.313 | 0.1724385 | 878.4657 | 9.549297 | 669.0866 | 9.549297 | 669.0866
25 | 125 | 2.181662 | 0.4363323 | 88.363 | 0.1745329 | 878.963 | 9.549297 | 669.5839 | 9.549297 | 669.5839
25.2 | 126 | 2.199115 | 0.439823 | 88.397 | 0.1759292 | 879.3012 | 9.740283 | 670.1293 | 9.740283 | 670.1293
25.4 | 127 | 2.216568 | 0.4433136 | 88.43 | 0.1773255 | 879.6295 | 9.453804 | 670.1443 | 9.453804 | 670.1443
25.7 | 128.5 | 2.242748 | 0.4485496 | 88.48 | 0.1794198 | 880.1268 | 9.549297 | 670.7469 | 9.549297 | 670.7469
26 | 130 | 2.268928 | 0.4537856 | 88.474 | 0.1815142 | 880.0672 | -1.145916 | 658.7572 | -1.145916 | 658.7572
26.2 | 131 | 2.286381 | 0.4572763 | 88.557 | 0.1829105 | 880.8928 | 23.77775 | 687.7085 | 23.77775 | 687.7085
26.4 | 132 | 2.303835 | 0.4607669 | 88.596 | 0.1843068 | 881.2807 | 11.17268 | 673.7626 | 11.17268 | 673.7626
26.7 | 133.5 | 2.330015 | 0.4660029 | 88.646 | 0.1864012 | 881.7781 | 9.549297 | 672.3998 | 9.549297 | 672.3998
27 | 135 | 2.356194 | 0.4712389 | 88.696 | 0.1884956 | 882.2754 | 9.549297 | 672.8972 | 9.549297 | 672.8972
27.2 | 136 | 2.373648 | 0.4747296 | 88.729 | 0.1898918 | 882.6037 | 9.453804 | 673.1135 | 9.453804 | 673.1135
27.4 | 137 | 2.391101 | 0.4782202 | 88.762 | 0.1912881 | 882.9319 | 9.453804 | 673.4418 | 9.453804 | 673.4418
27.7 | 138.5 | 2.417281 | 0.4834562 | 88.812 | 0.1933825 | 883.4293 | 9.549297 | 674.0527 | 9.549297 | 674.0527
28 | 140 | 2.443461 | 0.4886922 | 88.861 | 0.1954769 | 883.9167 | 9.358311 | 674.3105 | 9.358311 | 674.3105
28.2 | 141 | 2.460914 | 0.4921828 | 88.894 | 0.1968731 | 884.245 | 9.453804 | 674.7548 | 9.453804 | 674.7548
28.4 | 142 | 2.478368 | 0.4956735 | 88.928 | 0.1982694 | 884.5832 | 9.740283 | 675.4436 | 9.740283 | 675.4436
28.7 | 143.5 | 2.504547 | 0.5009095 | 88.977 | 0.2003638 | 885.0706 | 9.358311 | 675.4602 | 9.358311 | 675.4602
29 | 145 | 2.530727 | 0.5061455 | 89.026 | 0.2024582 | 885.558 | 9.358311 | 675.9476 | 9.358311 | 675.9476
29.2 | 146 | 2.548181 | 0.5096361 | 89.03 | 0.2038545 | 885.5978 | 1.145916 | 665.6506 | 1.145916 | 665.6506
29.4 | 147 | 2.565634 | 0.5131268 | 89.092 | 0.2052507 | 886.2145 | 17.76169 | 687.3255 | 17.76169 | 687.3255
29.7 | 148.5 | 2.591814 | 0.5183628 | 89.121 | 0.2073451 | 886.503 | 5.538592 | 672.0168 | 5.538592 | 672.0168
30 | 150 | 2.617994 | 0.5235988 | 89.189 | 0.2094395 | 887.1794 | 12.98704 | 682.2948 | 12.98704 | 682.2948
30.2 | 151 | 2.635447 | 0.5270894 | 89.223 | 0.2108358 | 887.5176 | 9.740283 | 678.4054 | 9.740283 | 678.4054
30.4 | 152 | 2.6529 | 0.5305801 | 89.256 | 0.212232 | 887.8459 | 9.453804 | 678.3582 | 9.453804 | 678.3582
30.7 | 153.5 | 2.67908 | 0.5358161 | 89.195 | 0.2143264 | 887.2391 | -11.65014 | 649.9059 | -11.65014 | 649.9059
31 | 155 | 2.70526 | 0.5410521 | 89.354 | 0.2164208 | 888.8207 | 30.36676 | 707.4736 | 30.36676 | 707.4736
31.2 | 156 | 2.722714 | 0.5445427 | 89.386 | 0.2178171 | 889.139 | 9.167325 | 679.2683 | 9.167325 | 679.2683
31.4 | 157 | 2.740167 | 0.5480334 | 89.419 | 0.2192134 | 889.4672 | 9.453804 | 679.9845 | 9.453804 | 679.9845
31.7 | 158.5 | 2.766347 | 0.5532694 | 89.468 | 0.2213077 | 889.9547 | 9.358311 | 680.3418 | 9.358311 | 680.3418
32 | 160 | 2.792527 | 0.5585054 | 89.517 | 0.2234021 | 890.4421 | 9.358311 | 680.8292 | 9.358311 | 680.8292
32.2 | 161 | 2.80998 | 0.561996 | 89.552 | 0.2247984 | 890.7902 | 10.02676 | 682.1058 | 10.02676 | 682.1058
32.4 | 162 | 2.827433 | 0.5654867 | 89.537 | 0.2261947 | 890.641 | -4.297183 | 661.9378 | -4.297183 | 661.9378
32.7 | 163.5 | 2.853613 | 0.5707227 | 89.63 | 0.2282891 | 891.5661 | 17.76169 | 693.8832 | 17.76169 | 693.8832
33 | 165 | 2.879793 | 0.5759587 | 89.678 | 0.2303835 | 892.0436 | 9.167325 | 682.163 | 9.167325 | 682.163
33.2 | 166 | 2.897247 | 0.5794493 | 89.711 | 0.2317797 | 892.3718 | 9.453804 | 682.9015 | 9.453804 | 682.9015
33.4 | 167 | 2.9147 | 0.58294 | 89.743 | 0.233176 | 892.6901 | 9.167325 | 682.807 | 9.167325 | 682.807
33.7 | 168.5 | 2.94088 | 0.588176 | 89.794 | 0.2352704 | 893.1974 | 9.740283 | 684.1449 | 9.740283 | 684.1449
34 | 170 | 2.96706 | 0.5934119 | 89.825 | 0.2373648 | 893.5058 | 5.920564 | 678.8663 | 5.920564 | 678.8663
34.2 | 171 | 2.984513 | 0.5969026 | 89.872 | 0.238761 | 893.9733 | 13.46451 | 690.4664 | 13.46451 | 690.4664
34.4 | 172 | 3.001966 | 0.6003933 | 89.905 | 0.2401573 | 894.3016 | 9.453804 | 684.8412 | 9.453804 | 684.8412
34.7 | 173.5 | 3.028146 | 0.6056293 | 89.953 | 0.2422517 | 894.779 | 9.167325 | 684.891 | 9.167325 | 684.891
35 | 175 | 3.054326 | 0.6108652 | 90.001 | 0.2443461 | 895.2565 | 9.167325 | 685.3684 | 9.167325 | 685.3684
35.2 | 176 | 3.071779 | 0.6143559 | 90.027 | 0.2457424 | 895.5151 | 7.448451 | 683.0159 | 7.448451 | 683.0159
35.4 | 177 | 3.089233 | 0.6178466 | 90.045 | 0.2471386 | 895.6942 | 5.15662 | 679.6936 | 5.15662 | 679.6936
35.7 | 178.5 | 3.115413 | 0.6230825 | 90.114 | 0.249233 | 896.3805 | 13.17803 | 692.7045 | 13.17803 | 692.7045
36 | 180 | 3.141593 | 0.6283185 | 90.161 | 0.2513274 | 896.8481 | 8.976339 | 686.6616 | 8.976339 | 686.6616
36.2 | 181 | 3.159046 | 0.6318092 | 90.209 | 0.2527237 | 897.3255 | 13.75099 | 694.5994 | 13.75099 | 694.5994
36.4 | 182 | 3.176499 | 0.6352998 | 90.225 | 0.2541199 | 897.4847 | 4.583662 | 680.3551 | 4.583662 | 680.3551
36.7 | 183.5 | 3.202679 | 0.6405358 | 90.274 | 0.2562143 | 897.9721 | 9.358311 | 688.3857 | 9.358311 | 688.3857
37 | 185 | 3.228859 | 0.6457718 | 90.299 | 0.2583087 | 898.2208 | 4.774648 | 681.3332 | 4.774648 | 681.3332
37.2 | 186 | 3.246312 | 0.6492625 | 90.353 | 0.259705 | 898.7579 | 15.46986 | 699.0458 | 15.46986 | 699.0458
37.4 | 187 | 3.263766 | 0.6527531 | 90.384 | 0.2611013 | 899.0663 | 8.880846 | 688.7157 | 8.880846 | 688.7157
37.7 | 188.5 | 3.289946 | 0.6579891 | 90.432 | 0.2631957 | 899.5437 | 9.167325 | 689.6582 | 9.167325 | 689.6582
38 | 190 | 3.316126 | 0.6632251 | 90.451 | 0.26529 | 899.7327 | 3.628733 | 680.7844 | 3.628733 | 680.7844
38.2 | 191 | 3.333579 | 0.6667158 | 90.478 | 0.2666863 | 900.0013 | 7.73493 | 687.8254 | 7.73493 | 687.8254
38.4 | 192 | 3.351032 | 0.6702064 | 90.492 | 0.2680826 | 900.1406 | 4.010705 | 681.7899 | 4.010705 | 681.7899
38.7 | 193.5 | 3.377212 | 0.6754424 | 90.538 | 0.270177 | 900.5981 | 8.785353 | 690.2053 | 8.785353 | 690.2053
39 | 195 | 3.403392 | 0.6806784 | 90.649 | 0.2722714 | 901.7023 | 21.19944 | 712.1612 | 21.19944 | 712.1612
39.2 | 196 | 3.420845 | 0.6841691 | 90.742 | 0.2736676 | 902.6274 | 26.64254 | 722.2998 | 26.64254 | 722.2998
39.4 | 197 | 3.438299 | 0.6876597 | 90.659 | 0.2750639 | 901.8017 | -23.77775 | 635.6897 | -23.77775 | 635.6897
39.7 | 198.5 | 3.464479 | 0.6928957 | 90.693 | 0.2771583 | 902.14 | 6.493522 | 687.7939 | 6.493522 | 687.7939
40 | 200 | 3.490659 | 0.6981317 | 90.8 | 0.2792527 | 903.2043 | 20.43549 | 712.8815 | 20.43549 | 712.8815
40.2 | 201 | 3.508112 | 0.7016224 | 90.832 | 0.2806489 | 903.5226 | 9.167325 | 693.637 | 9.167325 | 693.637
40.4 | 202 | 3.525565 | 0.705113 | 90.2 | 0.2820452 | 897.236 | -181.0547 | 355.4527 | -181.0547 | 355.4527
40.7 | 203.5 | 3.551745 | 0.710349 | 90.865 | 0.2841396 | 903.8509 | 127.0056 | 902.2427 | 127.0056 | 902.2427
41 | 205 | 3.577925 | 0.715585 | 90.952 | 0.286234 | 904.7163 | 16.61578 | 708.1052 | 16.61578 | 708.1052
41.2 | 206 | 3.595378 | 0.7190757 | 90.989 | 0.2876303 | 905.0843 | 10.59972 | 697.7676 | 10.59972 | 697.7676
41.4 | 207 | 3.612832 | 0.7225663 | 91.016 | 0.2890265 | 905.3529 | 7.73493 | 692.9134 | 7.73493 | 692.9134
41.7 | 208.5 | 3.639011 | 0.7278023 | 91.065 | 0.2911209 | 905.8403 | 9.358311 | 696.3178 | 9.358311 | 696.3178
42 | 210 | 3.665191 | 0.7330383 | 91.106 | 0.2932153 | 906.2481 | 7.830423 | 693.9603 | 7.830423 | 693.9603
42.2 | 211 | 3.682645 | 0.7365289 | 91.142 | 0.2946116 | 906.6062 | 10.31324 | 698.8444 | 10.31324 | 698.8444
42.4 | 212 | 3.700098 | 0.7400196 | 91.173 | 0.2960078 | 906.9146 | 8.880846 | 696.5292 | 8.880846 | 696.5292
42.7 | 213.5 | 3.726278 | 0.7452556 | 91.187 | 0.2981022 | 907.0539 | 2.673803 | 685.2458 | 2.673803 | 685.2458
43 | 215 | 3.752458 | 0.7504916 | 91.181 | 0.3001966 | 906.9942 | -1.145916 | 678.107 | -1.145916 | 678.107
43.2 | 216 | 3.769911 | 0.7539822 | 91.305 | 0.3015929 | 908.2276 | 35.52338 | 747.7771 | 35.52338 | 747.7771
43.4 | 217 | 3.787364 | 0.7574729 | 91.329 | 0.3029892 | 908.4664 | 6.875494 | 694.301 | 6.875494 | 694.301
43.7 | 218.5 | 3.813544 | 0.7627089 | 91.375 | 0.3050836 | 908.9239 | 8.785353 | 698.3561 | 8.785353 | 698.3561
44 | 220 | 3.839724 | 0.7679449 | 91.418 | 0.3071779 | 909.3517 | 8.212395 | 697.6971 | 8.212395 | 697.6971
44.2 | 221 | 3.857178 | 0.7714355 | 91.439 | 0.3085742 | 909.5606 | 6.016057 | 693.7116 | 6.016057 | 693.7116
44.4 | 222 | 3.874631 | 0.7749262 | 91.458 | 0.3099705 | 909.7495 | 5.443099 | 692.8015 | 5.443099 | 692.8015
44.7 | 223.5 | 3.900811 | 0.7801622 | 91.531 | 0.3120649 | 910.4757 | 13.94197 | 709.9057 | 13.94197 | 709.9057
45 | 225 | 3.926991 | 0.7853982 | 91.58 | 0.3141593 | 910.9631 | 9.358311 | 701.5003 | 9.358311 | 701.5003
45.2 | 226 | 3.944444 | 0.7888888 | 91.294 | 0.3155555 | 908.1182 | -81.93296 | 520.3521 | -81.93296 | 520.3521
45.4 | 227 | 3.961897 | 0.7923795 | 91.464 | 0.3169518 | 909.8092 | 48.70141 | 778.3224 | 48.70141 | 778.3224
45.7 | 228.5 | 3.988077 | 0.7976155 | 91.627 | 0.3190462 | 911.4306 | 31.13071 | 745.3209 | 31.13071 | 745.3209
46 | 230 | 4.014257 | 0.8028515 | 91.666 | 0.3211406 | 911.8186 | 7.448451 | 698.735 | 7.448451 | 698.735
46.2 | 231 | 4.031711 | 0.8063421 | 91.76 | 0.3225368 | 912.7536 | 26.92902 | 738.5635 | 26.92902 | 738.5635
46.4 | 232 | 4.049164 | 0.8098328 | 91.793 | 0.3239331 | 913.0819 | 9.453804 | 703.8503 | 9.453804 | 703.8503
46.7 | 233.5 | 4.075344 | 0.8150688 | 91.843 | 0.3260275 | 913.5792 | 9.549297 | 704.54 | 9.549297 | 704.54
47 | 235 | 4.101524 | 0.8203047 | 91.865 | 0.3281219 | 913.7981 | 4.20169 | 693.9197 | 4.20169 | 693.9197
47.2 | 236 | 4.118977 | 0.8237954 | 91.475 | 0.3295182 | 909.9187 | -111.7268 | 453.5543 | -111.7268 | 453.5543
47.4 | 237 | 4.13643 | 0.8272861 | 91.953 | 0.3309144 | 914.6734 | 136.9369 | 967.7242 | 136.9369 | 967.7242
47.7 | 238.5 | 4.16261 | 0.8325221 | 91.994 | 0.3330088 | 915.0812 | 7.830423 | 702.5224 | 7.830423 | 702.5224
48 | 240 | 4.18879 | 0.837758 | 92.04 | 0.3351032 | 915.5388 | 8.785353 | 704.9569 | 8.785353 | 704.9569
48.2 | 241 | 4.206243 | 0.8412487 | 92.069 | 0.3364995 | 915.8273 | 8.307888 | 704.2507 | 8.307888 | 704.2507
48.4 | 242 | 4.223697 | 0.8447394 | 92.1 | 0.3378957 | 916.1356 | 8.880846 | 705.7577 | 8.880846 | 705.7577
48.7 | 243.5 | 4.249877 | 0.8499753 | 92.146 | 0.3399901 | 916.5932 | 8.785353 | 706.0146 | 8.785353 | 706.0146
49 | 245 | 4.276057 | 0.8552113 | 92.133 | 0.3420845 | 916.4639 | -2.482817 | 682.0676 | -2.482817 | 682.0676
49.2 | 246 | 4.29351 | 0.858702 | 92.206 | 0.3434808 | 917.19 | 20.91296 | 732.5504 | 20.91296 | 732.5504
49.4 | 247 | 4.310963 | 0.8621927 | 92.264 | 0.3448771 | 917.767 | 16.61578 | 723.9511 | 16.61578 | 723.9511
49.7 | 248.5 | 4.337143 | 0.8674286 | 92.301 | 0.3469715 | 918.135 | 7.066479 | 703.8445 | 7.066479 | 703.8445
50 | 250 | 4.363323 | 0.8726646 | 92.31 | 0.3490659 | 918.2245 | 1.718873 | 692.3986 | 1.718873 | 692.3986
50.2 | 251 | 4.380776 | 0.8761553 | 92.375 | 0.3504621 | 918.8711 | 18.62113 | 729.7254 | 18.62113 | 729.7254
50.4 | 252 | 4.39823 | 0.8796459 | 92.375 | 0.3518584 | 918.8711 | 0 | 689.1533 | 0 | 689.1533
50.7 | 253.5 | 4.42441 | 0.8848819 | 92.44 | 0.3539528 | 919.5177 | 12.41409 | 716.9557 | 12.41409 | 716.9557
51 | 255 | 4.45059 | 0.8901179 | 92.499 | 0.3560472 | 920.1046 | 11.26817 | 715.021 | 11.26817 | 715.021
51.2 | 256 | 4.468043 | 0.8936086 | 92.529 | 0.3574434 | 920.403 | 8.594367 | 709.4008 | 8.594367 | 709.4008
51.4 | 257 | 4.485496 | 0.8970992 | 92.556 | 0.3588397 | 920.6716 | 7.73493 | 707.7595 | 7.73493 | 707.7595
51.7 | 258.5 | 4.511676 | 0.9023352 | 92.603 | 0.3609341 | 921.1391 | 8.976339 | 710.9965 | 8.976339 | 710.9965
52 | 260 | 4.537856 | 0.9075712 | 92.648 | 0.3630285 | 921.5867 | 8.594367 | 710.587 | 8.594367 | 710.587
52.2 | 261 | 4.555309 | 0.9110619 | 92.779 | 0.3644247 | 922.8898 | 37.52874 | 777.1934 | 37.52874 | 777.1934
52.4 | 262 | 4.572763 | 0.9145525 | 92.699 | 0.365821 | 922.094 | -22.91831 | 639.4473 | -22.91831 | 639.4473
52.7 | 263.5 | 4.598943 | 0.9197885 | 92.732 | 0.3679154 | 922.4223 | 6.302536 | 706.2327 | 6.302536 | 706.2327
53 | 265 | 4.625123 | 0.9250245 | 92.706 | 0.3700098 | 922.1636 | -4.965634 | 680.2 | -4.965634 | 680.2
53.2 | 266 | 4.642576 | 0.9285152 | 92.827 | 0.3714061 | 923.3672 | 34.66395 | 772.5654 | 34.66395 | 772.5654
53.4 | 267 | 4.660029 | 0.9320058 | 92.859 | 0.3728023 | 923.6856 | 9.167325 | 714.0114 | 9.167325 | 714.0114
53.7 | 268.5 | 4.686209 | 0.9372418 | 92.904 | 0.3748967 | 924.1332 | 8.594367 | 713.131 | 8.594367 | 713.131
54 | 270 | 4.712389 | 0.9424778 | 92.947 | 0.3769911 | 924.5609 | 8.212395 | 712.6685 | 8.212395 | 712.6685
54.2 | 271 | 4.729842 | 0.9459685 | 92.978 | 0.3783874 | 924.8693 | 8.880846 | 714.5435 | 8.880846 | 714.5435
54.4 | 272 | 4.747296 | 0.9494591 | 93.007 | 0.3797836 | 925.1577 | 8.307888 | 713.4841 | 8.307888 | 713.4841
54.7 | 273.5 | 4.773476 | 0.9546951 | 93.053 | 0.381878 | 925.6153 | 8.785353 | 715.0691 | 8.785353 | 715.0691
55 | 275 | 4.799655 | 0.9599311 | 93.092 | 0.3839724 | 926.0032 | 7.448451 | 712.283 | 7.448451 | 712.283
55.2 | 276 | 4.817109 | 0.9634217 | 93.127 | 0.3853687 | 926.3514 | 10.02676 | 718.786 | 10.02676 | 718.786
55.4 | 277 | 4.834562 | 0.9669124 | 93.157 | 0.386765 | 926.6498 | 8.594367 | 715.6526 | 8.594367 | 715.6526
55.7 | 278.5 | 4.860742 | 0.9721484 | 93.202 | 0.3888594 | 927.0974 | 8.594367 | 716.1003 | 8.594367 | 716.1003
56 | 280 | 4.886922 | 0.9773844 | 93.249 | 0.3909538 | 927.565 | 8.976339 | 717.4912 | 8.976339 | 717.4912
56.2 | 281 | 4.904375 | 0.980875 | 93.271 | 0.39235 | 927.7838 | 6.302536 | 711.2112 | 6.302536 | 711.2112
56.4 | 282 | 4.921828 | 0.9843657 | 93.299 | 0.3937463 | 928.0623 | 8.021409 | 715.6825 | 8.021409 | 715.6825
56.7 | 283.5 | 4.948008 | 0.9896017 | 93.319 | 0.3958407 | 928.2613 | 3.819719 | 705.596 | 3.819719 | 705.596
57 | 285 | 4.974188 | 0.9948377 | 93.394 | 0.3979351 | 929.0073 | 14.32394 | 732.1923 | 14.32394 | 732.1923
57.2 | 286 | 4.991642 | 0.9983283 | 93.424 | 0.3993313 | 929.3057 | 8.594367 | 718.316 | 8.594367 | 718.316
57.4 | 287 | 5.009095 | 1.001819 | 93.453 | 0.4007276 | 929.5942 | 8.307888 | 717.8932 | 8.307888 | 717.8932
57.7 | 288.5 | 5.035275 | 1.007055 | 93.494 | 0.402822 | 930.002 | 7.830423 | 717.1116 | 7.830423 | 717.1116
58 | 290 | 5.061455 | 1.012291 | 93.533 | 0.4049164 | 930.39 | 7.448451 | 716.5429 | 7.448451 | 716.5429
58.2 | 291 | 5.078908 | 1.015782 | 93.572 | 0.4063126 | 930.7779 | 11.17268 | 726.3061 | 11.17268 | 726.3061
58.4 | 292 | 5.096361 | 1.019272 | 93.594 | 0.4077089 | 930.9967 | 6.302536 | 714.2227 | 6.302536 | 714.2227
58.7 | 293.5 | 5.122541 | 1.024508 | 93.645 | 0.4098033 | 931.504 | 9.740283 | 723.4438 | 9.740283 | 723.4438
59 | 295 | 5.148721 | 1.029744 | 93.686 | 0.4118977 | 931.9119 | 7.830423 | 718.9858 | 7.830423 | 718.9858
59.2 | 296 | 5.166175 | 1.033235 | 93.72 | 0.413294 | 932.2501 | 9.740283 | 724.2147 | 9.740283 | 724.2147
59.4 | 297 | 5.183628 | 1.036726 | 93.742 | 0.4146902 | 932.4689 | 6.302536 | 715.6004 | 6.302536 | 715.6004
59.7 | 298.5 | 5.209808 | 1.041962 | 93.767 | 0.4167846 | 932.7176 | 4.774648 | 711.91 | 4.774648 | 711.91
60 | 300 | 5.235988 | 1.047198 | 93.797 | 0.418879 | 933.016 | 5.729578 | 714.6828 | 5.729578 | 714.6828
60.2 | 301 | 5.253441 | 1.050688 | 93.866 | 0.4202753 | 933.7024 | 19.76704 | 751.925 | 19.76704 | 751.925
60.4 | 302 | 5.270894 | 1.054179 | 93.896 | 0.4216715 | 934.0008 | 8.594367 | 723.031 | 8.594367 | 723.031
60.7 | 303.5 | 5.297074 | 1.059415 | 93.923 | 0.4237659 | 934.2694 | 5.15662 | 714.2874 | 5.15662 | 714.2874
61 | 305 | 5.323254 | 1.064651 | 93.954 | 0.4258603 | 934.5777 | 5.920564 | 716.6084 | 5.920564 | 716.6084
61.2 | 306 | 5.340708 | 1.068142 | 94.006 | 0.4272566 | 935.095 | 14.8969 | 740.8911 | 14.8969 | 740.8911
61.4 | 307 | 5.358161 | 1.071632 | 94.039 | 0.4286529 | 935.4232 | 9.453804 | 726.7612 | 9.453804 | 726.7612
61.7 | 308.5 | 5.384341 | 1.076868 | 94.085 | 0.4307473 | 935.8808 | 8.785353 | 725.4373 | 8.785353 | 725.4373
62 | 310 | 5.410521 | 1.082104 | 94.125 | 0.4328417 | 936.2787 | 7.639437 | 722.7665 | 7.639437 | 722.7665
62.2 | 311 | 5.427974 | 1.085595 | 94.159 | 0.4342379 | 936.6169 | 9.740283 | 728.7581 | 9.740283 | 728.7581
62.4 | 312 | 5.445427 | 1.089085 | 94.189 | 0.4356342 | 936.9153 | 8.594367 | 725.9629 | 8.594367 | 725.9629
62.7 | 313.5 | 5.471607 | 1.094321 | 94.225 | 0.4377286 | 937.2734 | 6.875494 | 721.6657 | 6.875494 | 721.6657
63 | 315 | 5.497787 | 1.099557 | 94.234 | 0.439823 | 937.3629 | 1.718873 | 707.7222 | 1.718873 | 707.7222
63.2 | 316 | 5.51524 | 1.103048 | 94.304 | 0.4412192 | 938.0592 | 20.05352 | 758.5524 | 20.05352 | 758.5524
63.4 | 317 | 5.532694 | 1.106539 | 94.334 | 0.4426155 | 938.3577 | 8.594367 | 727.4177 | 8.594367 | 727.4177
63.7 | 318.5 | 5.558874 | 1.111775 | 94.376 | 0.4447099 | 938.7754 | 8.021409 | 726.2588 | 8.021409 | 726.2588
64 | 320 | 5.585054 | 1.117011 | 94.413 | 0.4468043 | 939.1435 | 7.066479 | 723.9867 | 7.066479 | 723.9867
64.2 | 321 | 5.602507 | 1.120501 | 94.45 | 0.4482006 | 939.5115 | 10.59972 | 734.1693 | 10.59972 | 734.1693
64.4 | 322 | 5.61996 | 1.123992 | 94.479 | 0.4495968 | 939.8 | 8.307888 | 728.0717 | 8.307888 | 728.0717
64.7 | 323.5 | 5.64614 | 1.129228 | 94.521 | 0.4516912 | 940.2178 | 8.021409 | 727.6887 | 8.021409 | 727.6887
65 | 325 | 5.67232 | 1.134464 | 94.56 | 0.4537856 | 940.6057 | 7.448451 | 726.4677 | 7.448451 | 726.4677
65.2 | 326 | 5.689773 | 1.137955 | 94.594 | 0.4551819 | 940.9439 | 9.740283 | 733.2716 | 9.740283 | 733.2716
65.4 | 327 | 5.707227 | 1.141445 | 94.621 | 0.4565781 | 941.2125 | 7.73493 | 727.8653 | 7.73493 | 727.8653
65.7 | 328.5 | 5.733407 | 1.146681 | 94.66 | 0.4586725 | 941.6004 | 7.448451 | 727.44 | 7.448451 | 727.44
66 | 330 | 5.759587 | 1.151917 | 94.696 | 0.4607669 | 941.9585 | 6.875494 | 726.1643 | 6.875494 | 726.1643
66.2 | 331 | 5.77704 | 1.155408 | 94.732 | 0.4621632 | 942.3166 | 10.31324 | 736.3701 | 10.31324 | 736.3701
66.4 | 332 | 5.794493 | 1.158899 | 94.758 | 0.4635594 | 942.5753 | 7.448451 | 728.3975 | 7.448451 | 728.3975
66.7 | 333.5 | 5.820673 | 1.164135 | 94.809 | 0.4656538 | 943.0826 | 9.740283 | 735.5097 | 9.740283 | 735.5097
67 | 335 | 5.846853 | 1.169371 | 94.802 | 0.4677482 | 943.0129 | -1.336902 | 703.372 | -1.336902 | 703.372
67.2 | 336 | 5.864306 | 1.172861 | 94.869 | 0.4691445 | 943.6794 | 19.19409 | 763.7423 | 19.19409 | 763.7423
67.4 | 337 | 5.88176 | 1.176352 | 94.904 | 0.4705408 | 944.0275 | 10.02676 | 737.3524 | 10.02676 | 737.3524
67.7 | 338.5 | 5.90794 | 1.181588 | 94.928 | 0.4726352 | 944.2663 | 4.583662 | 721.6682 | 4.583662 | 721.6682
68 | 340 | 5.934119 | 1.186824 | 94.992 | 0.4747296 | 944.9029 | 12.2231 | 744.7523 | 12.2231 | 744.7523
68.2 | 341 | 5.951573 | 1.190315 | 95.025 | 0.4761258 | 945.2312 | 9.453804 | 736.9073 | 9.453804 | 736.9073
68.4 | 342 | 5.969026 | 1.193805 | 95.055 | 0.4775221 | 945.5296 | 8.594367 | 734.6617 | 8.594367 | 734.6617
68.7 | 343.5 | 5.995206 | 1.199041 | 95.065 | 0.4796165 | 945.629 | 1.909859 | 714.9165 | 1.909859 | 714.9165
69 | 345 | 6.021386 | 1.204277 | 95.084 | 0.4817109 | 945.818 | 3.628733 | 720.2308 | 3.628733 | 720.2308
69.2 | 346 | 6.038839 | 1.207768 | 95.147 | 0.4831071 | 946.4447 | 18.04817 | 764.0407 | 18.04817 | 764.0407
69.4 | 347 | 6.056293 | 1.211259 | 95.197 | 0.4845034 | 946.9421 | 14.32394 | 753.3525 | 14.32394 | 753.3525
69.7 | 348.5 | 6.082472 | 1.216494 | 95.231 | 0.4865978 | 947.2803 | 6.493522 | 730.1042 | 6.493522 | 730.1042
70 | 350 | 6.108652 | 1.22173 | 95.263 | 0.4886922 | 947.5986 | 6.11155 | 729.267 | 6.11155 | 729.267
70.2 | 351 | 6.126106 | 1.225221 | 95.307 | 0.4900885 | 948.0363 | 12.60507 | 749.4333 | 12.60507 | 749.4333
70.4 | 352 | 6.143559 | 1.228712 | 95.34 | 0.4914847 | 948.3645 | 9.453804 | 740.16 | 9.453804 | 740.16
70.7 | 353.5 | 6.169739 | 1.233948 | 95.352 | 0.4935791 | 948.4839 | 2.291831 | 718.3956 | 2.291831 | 718.3956
71 | 355 | 6.195919 | 1.239184 | 95.419 | 0.4956735 | 949.1503 | 12.79606 | 751.2951 | 12.79606 | 751.2951
71.2 | 356 | 6.213372 | 1.242674 | 95.451 | 0.4970698 | 949.4687 | 9.167325 | 740.4311 | 9.167325 | 740.4311
71.4 | 357 | 6.230825 | 1.246165 | 95.476 | 0.498466 | 949.7173 | 7.161972 | 734.4827 | 7.161972 | 734.4827
71.7 | 358.5 | 6.257005 | 1.251401 | 95.503 | 0.5005604 | 949.9859 | 5.15662 | 728.5367 | 5.15662 | 728.5367
72 | 360 | 6.283185 | 1.256637 | 95.523 | 0.5026548 | 950.1849 | 3.819719 | 724.5753 | 3.819719 | 724.5753

## TwistReverse
| d | 0.8
| r | 0.4
| L | 3
| deg/s | 5
Yield
Time | Twist deg | Twist rad | Torque | deg | rad | torque | slope
0 | 0 | 0 | 0 | 2 | 0.03490659 | 0 | 969.8702
0.2 | 1 | 0.01745329 | 17.334 | 2.5 | 0.04363323 | 8.463714
0.4 | 2 | 0.03490659 | 34.602 | 3 | 0.05235988 | 16.92743
0.7 | 3.5 | 0.06108652 | 59.246 | 3.5 | 0.06108652 | 25.39114
1 | 5 | 0.08726646 | 71.843 | 4 | 0.06981317 | 33.85486
1.2 | 6 | 0.1047198 | 75.338 | 4.5 | 0.07853982 | 42.31857
1.4 | 7 | 0.122173 | 77.757 | 5 | 0.08726646 | 50.78229
1.7 | 8.5 | 0.148353 | 79.982 | 5.5 | 0.09599311 | 59.246
2 | 10 | 0.1745329 | 81.343 | 6 | 0.1047198 | 67.70971
2.2 | 11 | 0.1919862 | 82.003 | 6.5 | 0.1134464 | 76.17343
2.4 | 12 | 0.2094395 | 82.506
2.7 | 13.5 | 0.2356194 | 83.053
3 | 15 | 0.2617994 | 83.46 |  | Yield | 757.7111
3.2 | 16 | 0.2792527 | 83.676 | Tensile yield |  | 1040
3.4 | 17 | 0.296706 | 83.857 | Shear estimate |  | 780
3.7 | 18.5 | 0.3228859 | 84.076
4 | 20 | 0.3490659 | 84.252
4.2 | 21 | 0.3665191 | 84.352
4.4 | 22 | 0.3839724 | 84.446
4.7 | 23.5 | 0.4101524 | 84.564
5 | 25 | 0.4363323 | 84.667
5.2 | 26 | 0.4537856 | 84.729
5.4 | 27 | 0.4712389 | 84.787
5.7 | 28.5 | 0.4974188 | 84.868
6 | 30 | 0.5235988 | 84.942
6.2 | 31 | 0.5410521 | 84.989
6.4 | 32 | 0.5585054 | 85.034
6.7 | 33.5 | 0.5846853 | 85.1
7 | 35 | 0.6108652 | 85.163
7.2 | 36 | 0.6283185 | 85.205
7.4 | 37 | 0.6457718 | 85.245
7.7 | 38.5 | 0.6719518 | 85.305
8 | 40 | 0.6981317 | 85.364
8.2 | 41 | 0.715585 | 85.403
8.4 | 42 | 0.7330383 | 85.441
8.7 | 43.5 | 0.7592182 | 85.499
9 | 45 | 0.7853982 | 85.555
9.2 | 46 | 0.8028515 | 85.592
9.4 | 47 | 0.8203047 | 85.63
9.7 | 48.5 | 0.8464847 | 85.685
10 | 50 | 0.8726646 | 85.74
10.2 | 51 | 0.8901179 | 85.776
10.4 | 52 | 0.9075712 | 85.813
10.7 | 53.5 | 0.9337511 | 85.867
11 | 55 | 0.9599311 | 85.921
11.2 | 56 | 0.9773844 | 85.957
11.4 | 57 | 0.9948377 | 85.992
11.7 | 58.5 | 1.021018 | 86.046
12 | 60 | 1.047198 | 86.099
12.2 | 61 | 1.064651 | 86.135
12.4 | 62 | 1.082104 | 86.171
12.7 | 63.5 | 1.108284 | 86.224
13 | 65 | 1.134464 | 86.277
13.2 | 66 | 1.151917 | 86.313
13.4 | 67 | 1.169371 | 86.348
13.7 | 68.5 | 1.195551 | 86.401
14 | 70 | 1.22173 | 86.453
14.2 | 71 | 1.239184 | 86.488
14.4 | 72 | 1.256637 | 86.523
14.7 | 73.5 | 1.282817 | 86.576
15 | 75 | 1.308997 | 86.628
15.2 | 76 | 1.32645 | 86.663
15.4 | 77 | 1.343904 | 86.698
15.7 | 78.5 | 1.370083 | 86.751
16 | 80 | 1.396263 | 86.803
16.2 | 81 | 1.413717 | 86.838
16.4 | 82 | 1.43117 | 86.872
16.7 | 83.5 | 1.45735 | 86.932
17 | 85 | 1.48353 | 86.98
17.2 | 86 | 1.500983 | 87.011
17.4 | 87 | 1.518436 | 87.045
17.7 | 88.5 | 1.544616 | 87.094
18 | 90 | 1.570796 | 87.142
18.2 | 91 | 1.58825 | 87.17
18.4 | 92 | 1.605703 | 87.212
18.7 | 93.5 | 1.631883 | 87.26
19 | 95 | 1.658063 | 87.227
19.2 | 96 | 1.675516 | 87.355
19.4 | 97 | 1.692969 | 87.39
19.7 | 98.5 | 1.719149 | 87.434
20 | 100 | 1.745329 | 87.486
20.2 | 101 | 1.762783 | 87.519
20.4 | 102 | 1.780236 | 87.554
20.7 | 103.5 | 1.806416 | 87.601
21 | 105 | 1.832596 | 87.65
21.2 | 106 | 1.850049 | 87.696
21.4 | 107 | 1.867502 | 87.73
21.7 | 108.5 | 1.893682 | 87.782
22 | 110 | 1.919862 | 87.833
22.2 | 111 | 1.937315 | 87.867
22.4 | 112 | 1.954769 | 87.901
22.7 | 113.5 | 1.980949 | 87.952
23 | 115 | 2.007129 | 88.002
23.2 | 116 | 2.024582 | 88.036
23.4 | 117 | 2.042035 | 88.069
23.7 | 118.5 | 2.068215 | 88.12
24 | 120 | 2.094395 | 88.17
24.2 | 121 | 2.111848 | 88.204
24.4 | 122 | 2.129302 | 88.237
24.7 | 123.5 | 2.155482 | 88.288
25 | 125 | 2.181662 | 88.338
25.2 | 126 | 2.199115 | 88.386
25.4 | 127 | 2.216568 | 88.401
25.7 | 128.5 | 2.242748 | 88.455
26 | 130 | 2.268928 | 88.508
26.2 | 131 | 2.286381 | 88.551
26.4 | 132 | 2.303835 | 88.569
26.7 | 133.5 | 2.330015 | 88.622
27 | 135 | 2.356194 | 88.659
27.2 | 136 | 2.373648 | 88.7
27.4 | 137 | 2.391101 | 88.739
27.7 | 138.5 | 2.417281 | 88.784
28 | 140 | 2.443461 | 88.837
28.2 | 141 | 2.460914 | 88.87
28.4 | 142 | 2.478368 | 88.903
28.7 | 143.5 | 2.504547 | 88.953
29 | 145 | 2.530727 | 89.002
29.2 | 146 | 2.548181 | 89.031
29.4 | 147 | 2.565634 | 89.025
29.7 | 148.5 | 2.591814 | 89.118
30 | 150 | 2.617994 | 89.167
30.2 | 151 | 2.635447 | 89.199
30.4 | 152 | 2.6529 | 89.232
30.7 | 153.5 | 2.67908 | 89.282
31 | 155 | 2.70526 | 89.328
31.2 | 156 | 2.722714 | 89.358
31.4 | 157 | 2.740167 | 89.397
31.7 | 158.5 | 2.766347 | 89.446
32 | 160 | 2.792527 | 89.511
32.2 | 161 | 2.80998 | 89.535
32.4 | 162 | 2.827433 | 89.558
32.7 | 163.5 | 2.853613 | 89.611
33 | 165 | 2.879793 | 89.655
33.2 | 166 | 2.897247 | 89.67
33.4 | 167 | 2.9147 | 89.72
33.7 | 168.5 | 2.94088 | 89.776
34 | 170 | 2.96706 | 89.816
34.2 | 171 | 2.984513 | 89.847
34.4 | 172 | 3.001966 | 89.885
34.7 | 173.5 | 3.028146 | 89.925
35 | 175 | 3.054326 | 89.989
35.2 | 176 | 3.071779 | 90.008
35.4 | 177 | 3.089233 | 90.008
35.6 | 178 | 3.106686 | 90.076
35.9 | 179.5 | 3.132866 | 90.132
36 | 180 | 3.141593 | 90.118
36.2 | 181 | 3.159046 | 90.166
36.4 | 182 | 3.176499 | 90.206
36.7 | 183.5 | 3.202679 | 90.243
37 | 185 | 3.228859 | 90.254
37.2 | 186 | 3.246312 | 90.333
37.4 | 187 | 3.263766 | 90.365
37.7 | 188.5 | 3.289946 | 90.416
38 | 190 | 3.316126 | 90.454
38.2 | 191 | 3.333579 | 90.485
38.4 | 192 | 3.351032 | 90.524
38.7 | 193.5 | 3.377212 | 90.573
39 | 195 | 3.403392 | 90.617
39.2 | 196 | 3.420845 | 90.796
39.4 | 197 | 3.438299 | 90.682
39.7 | 198.5 | 3.464479 | 90.72
40 | 200 | 3.490659 | 90.773
40.2 | 201 | 3.508112 | 90.804
40.4 | 202 | 3.525565 | 90.842
40.7 | 203.5 | 3.551745 | 90.883
41 | 205 | 3.577925 | 90.924
41.2 | 206 | 3.595378 | 90.967
41.4 | 207 | 3.612832 | 90.995
41.7 | 208.5 | 3.639011 | 91.046
42 | 210 | 3.665191 | 91.093
42.2 | 211 | 3.682645 | 91.116
42.4 | 212 | 3.700098 | 91.153
42.6 | 213 | 3.717551 | 91.188
42.9 | 214.5 | 3.743731 | 91.228
43 | 215 | 3.752458 | 91.246
43.2 | 216 | 3.769911 | 91.282
43.4 | 217 | 3.787364 | 91.309
43.7 | 218.5 | 3.813544 | 91.359
44 | 220 | 3.839724 | 91.409
44.2 | 221 | 3.857178 | 91.435
44.4 | 222 | 3.874631 | 91.466
44.7 | 223.5 | 3.900811 | 91.516
45 | 225 | 3.926991 | 91.56
45.2 | 226 | 3.944444 | 91.592
45.4 | 227 | 3.961897 | 91.627
45.7 | 228.5 | 3.988077 | 91.664
46 | 230 | 4.014257 | 91.716
46.2 | 231 | 4.031711 | 91.747
46.4 | 232 | 4.049164 | 91.778
46.7 | 233.5 | 4.075344 | 91.824
47 | 235 | 4.101524 | 91.871
47.2 | 236 | 4.118977 | 91.901
47.4 | 237 | 4.13643 | 91.931
47.7 | 238.5 | 4.16261 | 91.979
48 | 240 | 4.18879 | 92.025
48.2 | 241 | 4.206243 | 92.06
48.4 | 242 | 4.223697 | 92.086
48.7 | 243.5 | 4.249877 | 90.274
49 | 245 | 4.276057 | 92.178
49.2 | 246 | 4.29351 | 92.21
49.4 | 247 | 4.310963 | 92.239
49.6 | 248 | 4.328417 | 92.268
49.9 | 249.5 | 4.354596 | 92.315
50 | 250 | 4.363323 | 92.33
50.2 | 251 | 4.380776 | 92.36
50.4 | 252 | 4.39823 | 92.392
50.7 | 253.5 | 4.42441 | 92.438
51 | 255 | 4.45059 | 92.483
51.2 | 256 | 4.468043 | 92.153
51.4 | 257 | 4.485496 | 92.545
51.7 | 258.5 | 4.511676 | 92.591
52 | 260 | 4.537856 | 92.634
52.2 | 261 | 4.555309 | 92.664
52.4 | 262 | 4.572763 | 92.684
52.7 | 263.5 | 4.598943 | 92.748
53 | 265 | 4.625123 | 92.804
53.2 | 266 | 4.642576 | 92.815
53.4 | 267 | 4.660029 | 92.846
53.7 | 268.5 | 4.686209 | 92.828
54 | 270 | 4.712389 | 92.936
54.2 | 271 | 4.729842 | 92.945
54.4 | 272 | 4.747296 | 92.792
54.7 | 273.5 | 4.773476 | 93.041
55 | 275 | 4.799655 | 93.082
55.2 | 276 | 4.817109 | 93.113
55.4 | 277 | 4.834562 | 93.147
55.7 | 278.5 | 4.860742 | 93.183
56 | 280 | 4.886922 | 93.237
56.2 | 281 | 4.904375 | 93.264
56.4 | 282 | 4.921828 | 93.295
56.7 | 283.5 | 4.948008 | 93.34
57 | 285 | 4.974188 | 93.38
57.2 | 286 | 4.991642 | 93.349
57.4 | 287 | 5.009095 | 93.445
57.7 | 288.5 | 5.035275 | 93.492
58 | 290 | 5.061455 | 93.536
58.2 | 291 | 5.078908 | 93.565
58.4 | 292 | 5.096361 | 93.592
58.7 | 293.5 | 5.122541 | 93.632
59 | 295 | 5.148721 | 93.348
59.2 | 296 | 5.166175 | 93.682
59.4 | 297 | 5.183628 | 93.734
59.7 | 298.5 | 5.209808 | 93.787
60 | 300 | 5.235988 | 93.827
60.2 | 301 | 5.253441 | 93.835
60.4 | 302 | 5.270894 | 93.885
60.6 | 303 | 5.288348 | 93.918
60.9 | 304.5 | 5.314528 | 93.961
61 | 305 | 5.323254 | 93.972
61.2 | 306 | 5.340708 | 94.007
61.4 | 307 | 5.358161 | 94.037
61.7 | 308.5 | 5.384341 | 94.079
62 | 310 | 5.410521 | 94.126
62.2 | 311 | 5.427974 | 94.154
62.4 | 312 | 5.445427 | 94.134
62.6 | 313 | 5.462881 | 94.214
62.9 | 314.5 | 5.48906 | 94.276
63 | 315 | 5.497787 | 94.269
63.2 | 316 | 5.51524 | 94.304
63.4 | 317 | 5.532694 | 94.327
63.7 | 318.5 | 5.558874 | 94.371
64 | 320 | 5.585054 | 94.41
64.2 | 321 | 5.602507 | 94.444
64.4 | 322 | 5.61996 | 94.473
64.7 | 323.5 | 5.64614 | 94.514
65 | 325 | 5.67232 | 94.56
65.2 | 326 | 5.689773 | 94.587
65.4 | 327 | 5.707227 | 94.516
65.7 | 328.5 | 5.733407 | 94.662
66 | 330 | 5.759587 | 94.7
66.2 | 331 | 5.77704 | 94.706
66.4 | 332 | 5.794493 | 94.764
66.7 | 333.5 | 5.820673 | 94.804
67 | 335 | 5.846853 | 94.852
67.2 | 336 | 5.864306 | 94.881
67.4 | 337 | 5.88176 | 94.906
67.7 | 338.5 | 5.90794 | 94.922
68 | 340 | 5.934119 | 94.993
68.2 | 341 | 5.951573 | 95.021
68.4 | 342 | 5.969026 | 95.052
68.7 | 343.5 | 5.995206 | 95.1
69 | 345 | 6.021386 | 95.139
69.2 | 346 | 6.038839 | 95.164
69.4 | 347 | 6.056293 | 95.193
69.7 | 348.5 | 6.082472 | 95.234
70 | 350 | 6.108652 | 95.269
70.2 | 351 | 6.126106 | 95.306
70.4 | 352 | 6.143559 | 95.335
70.7 | 353.5 | 6.169739 | 95.366
71 | 355 | 6.195919 | 95.425
71.2 | 356 | 6.213372 | 95.449
71.4 | 357 | 6.230825 | 95.478
71.7 | 358.5 | 6.257005 | 95.522
72 | 360 | 6.283185 | 95.565
72.2 | 359 | 6.265732 | 78.434
72.4 | 358 | 6.248279 | 61.325
72.7 | 356.5 | 6.222099 | 35.655
73 | 355 | 6.195919 | 9.9991
73.2 | 354 | 6.178466 | -7.1108
73.4 | 353 | 6.161012 | -24.194
73.7 | 351.5 | 6.134832 | -49.156
74 | 350 | 6.108652 | -68.405
74.2 | 349 | 6.091199 | -76.114
74.4 | 348 | 6.073746 | -80.955
74.6 | 347 | 6.056293 | -84.456
74.9 | 345.5 | 6.030113 | -87.911
75 | 345 | 6.021386 | -88.707
75.2 | 344 | 6.003933 | -90.074
75.4 | 343 | 5.986479 | -91.156
75.7 | 341.5 | 5.960299 | -92.286
76 | 340 | 5.934119 | -93.135
76.2 | 339 | 5.916666 | -93.54
76.4 | 338 | 5.899213 | -93.878
76.7 | 336.5 | 5.873033 | -94.299
77 | 335 | 5.846853 | -94.652
77.2 | 334 | 5.8294 | -94.845
77.4 | 333 | 5.811946 | -94.998
77.7 | 331.5 | 5.785766 | -95.071
78 | 330 | 5.759587 | -95.345
78.2 | 329 | 5.742133 | -95.43
78.4 | 328 | 5.72468 | -95.544
78.7 | 326.5 | 5.6985 | -95.674
79 | 325 | 5.67232 | -95.775
79.2 | 324 | 5.654867 | -95.845
79.4 | 323 | 5.637413 | -95.904
79.7 | 321.5 | 5.611234 | -95.993
80 | 320 | 5.585054 | -96.077
80.2 | 319 | 5.5676 | -96.124
80.4 | 318 | 5.550147 | -96.137
80.6 | 317 | 5.532694 | -96.211
80.9 | 315.5 | 5.506514 | -96.286
81 | 315 | 5.497787 | -96.306
81.2 | 314 | 5.480334 | -96.34
81.4 | 313 | 5.462881 | -96.385
81.7 | 311.5 | 5.436701 | -96.474
82 | 310 | 5.410521 | -96.492
82.2 | 309 | 5.393067 | -96.541
82.4 | 308 | 5.375614 | -96.578
82.7 | 306.5 | 5.349434 | -96.629
83 | 305 | 5.323254 | -96.679
83.2 | 304 | 5.305801 | -96.718
83.4 | 303 | 5.288348 | -96.751
83.7 | 301.5 | 5.262168 | -96.611
84 | 300 | 5.235988 | -96.841
84.2 | 299 | 5.218534 | -96.866
84.4 | 298 | 5.201081 | -96.902
84.7 | 296.5 | 5.174901 | -96.949
85 | 295 | 5.148721 | -96.992
85.2 | 294 | 5.131268 | -97.019
85.4 | 293 | 5.113815 | -97.047
85.7 | 291.5 | 5.087635 | -97.081
86 | 290 | 5.061455 | -97.139
86.2 | 289 | 5.044002 | -97.166
86.4 | 288 | 5.026548 | -97.197
86.7 | 286.5 | 5.000368 | -97.251
87 | 285 | 4.974188 | -97.286
87.2 | 284 | 4.956735 | -97.307
87.4 | 283 | 4.939282 | -97.34
87.7 | 281.5 | 4.913102 | -97.392
88 | 280 | 4.886922 | -97.431
88.2 | 279 | 4.869469 | -97.453
88.4 | 278 | 4.852015 | -97.482
88.7 | 276.5 | 4.825835 | -97.428
89 | 275 | 4.799655 | -97.481
89.2 | 274 | 4.782202 | -97.338
89.4 | 273 | 4.764749 | -97.59
89.6 | 272 | 4.747296 | -97.649
89.9 | 270.5 | 4.721116 | -97.707
90 | 270 | 4.712389 | -97.711
90.2 | 269 | 4.694936 | -97.738
90.4 | 268 | 4.677482 | -97.74
90.7 | 266.5 | 4.651302 | -97.803
91 | 265 | 4.625123 | -97.855
91.2 | 264 | 4.607669 | -97.884
91.4 | 263 | 4.590216 | -97.912
91.7 | 261.5 | 4.564036 | -97.948
92 | 260 | 4.537856 | -98.003
92.2 | 259 | 4.520403 | -98.031
92.4 | 258 | 4.502949 | -98.047
92.7 | 256.5 | 4.47677 | -98.083
93 | 255 | 4.45059 | -98.132
93.2 | 254 | 4.433136 | -98.152
93.4 | 253 | 4.415683 | -98.176
93.7 | 251.5 | 4.389503 | -98.229
94 | 250 | 4.363323 | -98.241
94.2 | 249 | 4.34587 | -98.291
94.4 | 248 | 4.328417 | -98.32
94.7 | 246.5 | 4.302237 | -98.354
95 | 245 | 4.276057 | -98.403
95.2 | 244 | 4.258603 | -98.434
95.4 | 243 | 4.24115 | -98.449
95.7 | 241.5 | 4.21497 | -98.504
96 | 240 | 4.18879 | -98.507
96.2 | 239 | 4.171337 | -98.542
96.4 | 238 | 4.153884 | -98.592
96.7 | 236.5 | 4.127704 | -98.639
97 | 235 | 4.101524 | -98.673
97.2 | 234 | 4.08407 | -98.697
97.4 | 233 | 4.066617 | -98.722
97.7 | 231.5 | 4.040437 | -98.777
98 | 230 | 4.014257 | -98.81
98.2 | 229 | 3.996804 | -98.831
98.4 | 228 | 3.979351 | -98.846
98.7 | 226.5 | 3.953171 | -98.901
99 | 225 | 3.926991 | -98.922
99.2 | 224 | 3.909538 | -98.966
99.4 | 223 | 3.892084 | -98.994
99.7 | 221.5 | 3.865904 | -99.023
100 | 220 | 3.839724 | -99.072
100.2 | 219 | 3.822271 | -99.099
100.4 | 218 | 3.804818 | -99.125
100.7 | 216.5 | 3.778638 | -99.16
101 | 215 | 3.752458 | -99.205
101.2 | 214 | 3.735005 | -99.228
101.4 | 213 | 3.717551 | -99.253
101.7 | 211.5 | 3.691371 | -99.279
102 | 210 | 3.665191 | -99.335
102.2 | 209 | 3.647738 | -99.356
102.4 | 208 | 3.630285 | -99.388
102.7 | 206.5 | 3.604105 | -99.43
103 | 205 | 3.577925 | -99.468
103.2 | 204 | 3.560472 | -99.491
103.4 | 203 | 3.543018 | -99.516
103.7 | 201.5 | 3.516838 | -99.555
104 | 200 | 3.490659 | -99.597
104.2 | 199 | 3.473205 | -99.616
104.4 | 198 | 3.455752 | -99.651
104.7 | 196.5 | 3.429572 | -99.684
105 | 195 | 3.403392 | -99.728
105.2 | 194 | 3.385939 | -99.752
105.4 | 193 | 3.368485 | -99.779
105.7 | 191.5 | 3.342306 | -99.798
106 | 190 | 3.316126 | -99.857
106.2 | 189 | 3.298672 | -99.856
106.4 | 188 | 3.281219 | -99.881
106.7 | 186.5 | 3.255039 | -99.948
107 | 185 | 3.228859 | -99.987
107.2 | 184 | 3.211406 | -99.708
107.4 | 183 | 3.193953 | -100.04
107.7 | 181.5 | 3.167773 | -100.07
108 | 180 | 3.141593 | -100.12
108.2 | 179 | 3.124139 | -100.14
108.4 | 178 | 3.106686 | -100.17
108.7 | 176.5 | 3.080506 | -100.21
109 | 175 | 3.054326 | -100.24
109.2 | 174 | 3.036873 | -100.27
109.4 | 173 | 3.01942 | -100.29
109.7 | 171.5 | 2.99324 | -100.33
110 | 170 | 2.96706 | -100.37
110.2 | 169 | 2.949606 | -100.4
110.4 | 168 | 2.932153 | -100.42
110.7 | 166.5 | 2.905973 | -100.44
111 | 165 | 2.879793 | -100.5
111.2 | 164 | 2.86234 | -100.52
111.4 | 163 | 2.844887 | -100.55
111.7 | 161.5 | 2.818707 | -100.59
112 | 160 | 2.792527 | -100.57
112.2 | 159 | 2.775074 | -100.65
112.4 | 158 | 2.75762 | -100.64
112.7 | 156.5 | 2.73144 | -100.66
113 | 155 | 2.70526 | -100.75
113.2 | 154 | 2.687807 | -100.75
113.4 | 153 | 2.670354 | -100.8
113.7 | 151.5 | 2.644174 | -100.85
114 | 150 | 2.617994 | -100.88
114.2 | 149 | 2.600541 | -100.7
114.4 | 148 | 2.583087 | -100.93
114.7 | 146.5 | 2.556907 | -100.96
115 | 145 | 2.530727 | -100.99
115.2 | 144 | 2.513274 | -101.03
115.4 | 143 | 2.495821 | -101.05
115.7 | 141.5 | 2.469641 | -101.11
116 | 140 | 2.443461 | -101.14
116.2 | 139 | 2.426008 | -101.14
116.4 | 138 | 2.408554 | -101.18
116.7 | 136.5 | 2.382374 | -101.21
117 | 135 | 2.356194 | -101.26
117.2 | 134 | 2.338741 | -101.28
117.4 | 133 | 2.321288 | -101.31
117.7 | 131.5 | 2.295108 | -101.35
118 | 130 | 2.268928 | -101.38
118.2 | 129 | 2.251475 | -101.41
118.4 | 128 | 2.234021 | -101.44
118.7 | 126.5 | 2.207842 | -101.47
119 | 125 | 2.181662 | -101.47
119.2 | 124 | 2.164208 | -101.53
119.4 | 123 | 2.146755 | -101.13
119.7 | 121.5 | 2.120575 | -101.33
120 | 120 | 2.094395 | -101.47
120.2 | 119 | 2.076942 | -101.66
120.4 | 118 | 2.059489 | -101.69
120.7 | 116.5 | 2.033309 | -101.73
121 | 115 | 2.007129 | -101.69
121.2 | 114 | 1.989675 | -101.78
121.4 | 113 | 1.972222 | -101.81
121.7 | 111.5 | 1.946042 | -101.85
122 | 110 | 1.919862 | -101.88
122.2 | 109 | 1.902409 | -101.9
122.4 | 108 | 1.884956 | -101.9
122.7 | 106.5 | 1.858776 | -101.97
123 | 105 | 1.832596 | -101.99
123.2 | 104 | 1.815142 | -102.03
123.4 | 103 | 1.797689 | -102.06
123.7 | 101.5 | 1.771509 | -102.04
124 | 100 | 1.745329 | -102.1
124.2 | 99 | 1.727876 | -102.1
124.4 | 98 | 1.710423 | -102.16
124.7 | 96.5 | 1.684243 | -102.22
125 | 95 | 1.658063 | -102.25
125.2 | 94 | 1.640609 | -102.27
125.4 | 93 | 1.623156 | -102.28
125.7 | 91.5 | 1.596976 | -102.32
126 | 90 | 1.570796 | -102.38
126.2 | 89 | 1.553343 | -102.39
126.4 | 88 | 1.53589 | -102.4
126.7 | 86.5 | 1.50971 | -102.46
127 | 85 | 1.48353 | -102.5
127.2 | 84 | 1.466077 | -102.53
127.4 | 83 | 1.448623 | -102.55
127.7 | 81.5 | 1.422443 | -102.58
128 | 80 | 1.396263 | -102.63
128.2 | 79 | 1.37881 | -102.62
128.4 | 78 | 1.361357 | -102.65
128.7 | 76.5 | 1.335177 | -102.67
129 | 75 | 1.308997 | -102.75
129.2 | 74 | 1.291544 | -102.76
129.4 | 73 | 1.27409 | -102.79
129.7 | 71.5 | 1.24791 | -102.83
130 | 70 | 1.22173 | -102.87
130.2 | 69 | 1.204277 | -102.89
130.4 | 68 | 1.186824 | -102.91
130.7 | 66.5 | 1.160644 | -102.92
131 | 65 | 1.134464 | -102.99
131.2 | 64 | 1.117011 | -102.95
131.4 | 63 | 1.099557 | -102.88
131.7 | 61.5 | 1.073377 | -103.08
132 | 60 | 1.047198 | -103.05
132.2 | 59 | 1.029744 | -102.37
132.4 | 58 | 1.012291 | -103.16
132.6 | 57 | 0.9948377 | -103.18
132.9 | 55.5 | 0.9686577 | -103.22
133 | 55 | 0.9599311 | -103.23
133.2 | 54 | 0.9424778 | -103.25
133.4 | 53 | 0.9250245 | -103.07
133.7 | 51.5 | 0.8988446 | -103.21
134 | 50 | 0.8726646 | -103.3
134.2 | 49 | 0.8552113 | -103.31
134.4 | 48 | 0.837758 | -103.4
134.7 | 46.5 | 0.8115781 | -103.44
135 | 45 | 0.7853982 | -103.43
135.2 | 44 | 0.7679449 | -103.08
135.4 | 43 | 0.7504916 | -103.51
135.7 | 41.5 | 0.7243116 | -103.51
136 | 40 | 0.6981317 | -103.59
136.2 | 39 | 0.6806784 | -103.62
136.4 | 38 | 0.6632251 | -103.64
136.7 | 36.5 | 0.6370452 | -103.68
137 | 35 | 0.6108652 | -103.71
137.2 | 34 | 0.5934119 | -103.74
137.4 | 33 | 0.5759587 | -103.76
137.7 | 31.5 | 0.5497787 | -103.8
138 | 30 | 0.5235988 | -103.79
138.2 | 29 | 0.5061455 | -103.69
138.4 | 28 | 0.4886922 | -103.88
138.6 | 27 | 0.4712389 | -103.9
138.9 | 25.5 | 0.445059 | -103.37
139 | 25 | 0.4363323 | -103.95
139.2 | 24 | 0.418879 | -103.97
139.4 | 23 | 0.4014257 | -104
139.7 | 21.5 | 0.3752458 | -104.03
140 | 20 | 0.3490659 | -104.07
140.2 | 19 | 0.3316126 | -104.09
140.4 | 18 | 0.3141593 | -104.12
140.7 | 16.5 | 0.2879793 | -104.16
141 | 15 | 0.2617994 | -104.19
141.2 | 14 | 0.2443461 | -104
141.4 | 13 | 0.2268928 | -104.23
141.7 | 11.5 | 0.2007129 | -104.27
142 | 10 | 0.1745329 | -104.31
142.2 | 9 | 0.1570796 | -104.33
142.4 | 8 | 0.1396263 | -104.32
142.7 | 6.5 | 0.1134464 | -104.39
143 | 5 | 0.08726646 | -104.43
143.2 | 4 | 0.06981317 | -104.24
143.4 | 3 | 0.05235988 | -104.24
143.7 | 1.5 | 0.02617994 | -104.49
144 | 0 | 0 | -104.03

## Convergence
0.1mm mesh |  |  |  | 0.07mm mesh
Nodes | 19300 |  |  | 71250 |  |  |  |  | 51950 | 2.69171 | 269.171
Elements | 4355 |  |  | 16880 |  |  |  |  | 12525 | 2.876005 | 287.6005
Time | Deg | Rad | Torque | Time | Deg | Rad | Torque | Error
0.2 | 1 | 0.01745329 | 17.334 | 0.2 | 1 | 0.01745329 | 17.316 | 0.001039501
0.4 | 2 | 0.03490659 | 34.602 | 0.4 | 2 | 0.03490659 | 34.578 | 0.0006940829
0.7 | 3.5 | 0.06108652 | 59.246 | 0.7 | 3.5 | 0.06108652 | 59.168 | 0.00131828
1 | 5 | 0.08726646 | 71.843 | 1 | 5 | 0.08726646 | 71.157 | 0.009640654
1.2 | 6 | 0.1047198 | 75.338 | 1.2 | 6 | 0.1047198 | 75.146 | 0.002555026
1.4 | 7 | 0.122173 | 77.757 | 1.4 | 7 | 0.122173 | 77.616 | 0.001816636
1.7 | 8.5 | 0.148353 | 79.982 | 1.7 | 8.5 | 0.148353 | 79.883 | 0.001239312
2 | 10 | 0.1745329 | 81.343 | 2 | 10 | 0.1745329 | 81.285 | 0.0007135388
2.2 | 11 | 0.1919862 | 82.003 | 2.2 | 11 | 0.1919862 | 81.955 | 0.0005856873
2.4 | 12 | 0.2094395 | 82.506 | 2.4 | 12 | 0.2094395 | 82.473 | 0.000400131
2.7 | 13.5 | 0.2356194 | 83.053 | 2.7 | 13.5 | 0.2356194 | 83.048 | 6.020615e-05
3 | 15 | 0.2617994 | 83.46 | 3 | 15 | 0.2617994 | 83.46 | 0
3.2 | 16 | 0.2792527 | 83.676 | 3.2 | 16 | 0.2792527 | 83.681 | 5.975072e-05
3.4 | 17 | 0.296706 | 83.857 | 3.4 | 17 | 0.296706 | 83.866 | 0.000107314
3.7 | 18.5 | 0.3228859 | 84.076 | 3.7 | 18.5 | 0.3228859 | 84.089 | 0.0001545981
4 | 20 | 0.3490659 | 84.252 | 4 | 20 | 0.3490659 | 84.269 | 0.0002017349
4.2 | 21 | 0.3665191 | 84.352 | 4.2 | 21 | 0.3665191 | 84.374 | 0.0002607438
4.4 | 22 | 0.3839724 | 84.446 | 4.4 | 22 | 0.3839724 | 84.464 | 0.0002131085
4.7 | 23.5 | 0.4101524 | 84.564 | 4.7 | 23.5 | 0.4101524 | 84.582 | 0.0002128112
5 | 25 | 0.4363323 | 84.667 | 5 | 25 | 0.4363323 | 84.686 | 0.0002243582
5.2 | 26 | 0.4537856 | 84.729 | 5.2 | 26 | 0.4537856 | 84.757 | 0.0003303562
5.4 | 27 | 0.4712389 | 84.787 | 5.4 | 27 | 0.4712389 | 84.809 | 0.0002594064
5.7 | 28.5 | 0.4974188 | 84.868 | 5.7 | 28.5 | 0.4974188 | 84.888 | 0.0002356046
6 | 30 | 0.5235988 | 84.942 | 6 | 30 | 0.5235988 | 84.964 | 0.0002589332
6.2 | 31 | 0.5410521 | 84.989 | 6.2 | 31 | 0.5410521 | 85.012 | 0.00027055
6.4 | 32 | 0.5585054 | 85.034 | 6.4 | 32 | 0.5585054 | 85.058 | 0.0002821604
6.7 | 33.5 | 0.5846853 | 85.1 | 6.7 | 33.5 | 0.5846853 | 85.125 | 0.0002936858
7 | 35 | 0.6108652 | 85.163 | 7 | 35 | 0.6108652 | 85.19 | 0.0003169386
7.2 | 36 | 0.6283185 | 85.205 | 7.2 | 36 | 0.6283185 | 85.246 | 0.000480961
7.4 | 37 | 0.6457718 | 85.245 | 7.4 | 37 | 0.6457718 | 85.273 | 0.0003283572
7.7 | 38.5 | 0.6719518 | 85.305 | 7.7 | 38.5 | 0.6719518 | 85.334 | 0.0003398411
8 | 40 | 0.6981317 | 85.364 | 8 | 40 | 0.6981317 | 85.393 | 0.0003396063
8.2 | 41 | 0.715585 | 85.403 | 8.2 | 41 | 0.715585 | 85.445 | 0.0004915443
8.4 | 42 | 0.7330383 | 85.441 | 8.4 | 42 | 0.7330383 | 85.47 | 0.0003393003
8.7 | 43.5 | 0.7592182 | 85.499 | 8.7 | 43.5 | 0.7592182 | 85.527 | 0.000327382
9 | 45 | 0.7853982 | 85.555 | 9 | 45 | 0.7853982 | 85.583 | 0.0003271678
9.2 | 46 | 0.8028515 | 85.592 | 9.2 | 46 | 0.8028515 | 85.633 | 0.0004787874
9.4 | 47 | 0.8203047 | 85.63 | 9.4 | 47 | 0.8203047 | 85.657 | 0.0003152107
9.7 | 48.5 | 0.8464847 | 85.685 | 9.7 | 48.5 | 0.8464847 | 85.713 | 0.0003266716
10 | 50 | 0.8726646 | 85.74 | 10 | 50 | 0.8726646 | 85.768 | 0.0003264621
10.2 | 51 | 0.8901179 | 85.776 | 10.2 | 51 | 0.8901179 | 85.817 | 0.0004777608
10.4 | 52 | 0.9075712 | 85.813 | 10.4 | 52 | 0.9075712 | 85.84 | 0.0003145387
10.7 | 53.5 | 0.9337511 | 85.867 | 10.7 | 53.5 | 0.9337511 | 85.895 | 0.0003259794
11 | 55 | 0.9599311 | 85.921 | 11 | 55 | 0.9599311 | 85.949 | 0.0003257746
11.2 | 56 | 0.9773844 | 85.957 | 11.2 | 56 | 0.9773844 | 85.995 | 0.0004418862
11.4 | 57 | 0.9948377 | 85.992 | 11.4 | 57 | 0.9948377 | 86.026 | 0.0003952293
11.7 | 58.5 | 1.021018 | 86.046 | 11.7 | 58.5 | 1.021018 | 86.074 | 0.0003253015
12 | 60 | 1.047198 | 86.099 | 12 | 60 | 1.047198 | 86.128 | 0.0003367082
12.2 | 61 | 1.064651 | 86.135 | 12.2 | 61 | 1.064651 | 86.174 | 0.0004525727
12.4 | 62 | 1.082104 | 86.171 | 12.4 | 62 | 1.082104 | 86.199 | 0.0003248298
12.7 | 63.5 | 1.108284 | 86.224 | 12.7 | 63.5 | 1.108284 | 86.253 | 0.0003362202
13 | 65 | 1.134464 | 86.277 | 13 | 65 | 1.134464 | 86.306 | 0.0003360137
13.2 | 66 | 1.151917 | 86.313 | 13.2 | 66 | 1.151917 | 86.341 | 0.0003242955
13.4 | 67 | 1.169371 | 86.348 | 13.4 | 67 | 1.169371 | 86.376 | 0.0003241641
13.7 | 68.5 | 1.195551 | 86.401 | 13.7 | 68.5 | 1.195551 | 86.43 | 0.0003355316
14 | 70 | 1.22173 | 86.453 | 14 | 70 | 1.22173 | 86.482 | 0.0003353299
14.2 | 71 | 1.239184 | 86.488 | 14.2 | 71 | 1.239184 | 86.517 | 0.0003351942
14.4 | 72 | 1.256637 | 86.523 | 14.4 | 72 | 1.256637 | 86.552 | 0.0003350587
14.7 | 73.5 | 1.282817 | 86.576 | 14.7 | 73.5 | 1.282817 | 86.604 | 0.0003233107
15 | 75 | 1.308997 | 86.628 | 15 | 75 | 1.308997 | 86.657 | 0.0003346527
15.2 | 76 | 1.32645 | 86.663 | 15.2 | 76 | 1.32645 | 86.691 | 0.0003229862
15.4 | 77 | 1.343904 | 86.698 | 15.4 | 77 | 1.343904 | 86.733 | 0.0004035373
15.7 | 78.5 | 1.370083 | 86.751 | 15.7 | 78.5 | 1.370083 | 86.779 | 0.0003226587
16 | 80 | 1.396263 | 86.803 | 16 | 80 | 1.396263 | 86.83 | 0.0003109524
16.2 | 81 | 1.413717 | 86.838 | 16.2 | 81 | 1.413717 | 86.883 | 0.0005179379
16.4 | 82 | 1.43117 | 86.872 | 16.4 | 82 | 1.43117 | 86.9 | 0.0003222094
16.7 | 83.5 | 1.45735 | 86.932 | 16.7 | 83.5 | 1.45735 | 86.952 | 0.000230012
17 | 85 | 1.48353 | 86.98 | 17 | 85 | 1.48353 | 87.004 | 0.0002758494
17.2 | 86 | 1.500983 | 87.011 | 17.2 | 86 | 1.500983 | 87.046 | 0.0004020863
17.4 | 87 | 1.518436 | 87.045 | 17.4 | 87 | 1.518436 | 87.073 | 0.0003215693
17.7 | 88.5 | 1.544616 | 87.094 | 17.7 | 88.5 | 1.544616 | 87.125 | 0.0003558106
18 | 90 | 1.570796 | 87.142 | 18 | 90 | 1.570796 | 87.176 | 0.0003900156
18.2 | 91 | 1.58825 | 87.17 | 18.2 | 91 | 1.58825 | 87.223 | 0.0006076379
18.4 | 92 | 1.605703 | 87.212 | 18.4 | 92 | 1.605703 | 87.245 | 0.0003782452
18.7 | 93.5 | 1.631883 | 87.26 | 18.7 | 93.5 | 1.631883 | 87.297 | 0.0004238405
19 | 95 | 1.658063 | 87.227 | 19 | 95 | 1.658063 | 87.348 | 0.001385264
19.2 | 96 | 1.675516 | 87.355 | 19.2 | 96 | 1.675516 | 87.392 | 0.0004233797
19.4 | 97 | 1.692969 | 87.39 | 19.4 | 97 | 1.692969 | 87.417 | 0.0003088644
19.7 | 98.5 | 1.719149 | 87.434 | 19.7 | 98.5 | 1.719149 | 87.422 | 0.0001372652
20 | 100 | 1.745329 | 87.486 | 20 | 100 | 1.745329 | 87.519 | 0.000377061
20.2 | 101 | 1.762783 | 87.519 | 20.2 | 101 | 1.762783 | 87.553 | 0.0003883362
20.4 | 102 | 1.780236 | 87.554 | 20.4 | 102 | 1.780236 | 87.587 | 0.0003767682
20.7 | 103.5 | 1.806416 | 87.601 | 20.7 | 103.5 | 1.806416 | 87.638 | 0.0004221913
21 | 105 | 1.832596 | 87.65 | 21 | 105 | 1.832596 | 87.689 | 0.0004447536
21.2 | 106 | 1.850049 | 87.696 | 21.2 | 106 | 1.850049 | 87.7 | 4.561003e-05
21.4 | 107 | 1.867502 | 87.73 | 21.4 | 107 | 1.867502 | 87.718 | 0.000136802
21.7 | 108.5 | 1.893682 | 87.782 | 21.7 | 108.5 | 1.893682 | 87.808 | 0.0002961006
22 | 110 | 1.919862 | 87.833 | 22 | 110 | 1.919862 | 87.859 | 0.0002959287
22.2 | 111 | 1.937315 | 87.867 | 22.2 | 111 | 1.937315 | 87.892 | 0.00028444
22.4 | 112 | 1.954769 | 87.901 | 22.4 | 112 | 1.954769 | 87.926 | 0.00028433
22.7 | 113.5 | 1.980949 | 87.952 | 22.7 | 113.5 | 1.980949 | 87.977 | 0.0002841652
23 | 115 | 2.007129 | 88.002 | 23 | 115 | 2.007129 | 88.027 | 0.0002840038
23.2 | 116 | 2.024582 | 88.036 | 23.2 | 116 | 2.024582 | 88.061 | 0.0002838941
23.4 | 117 | 2.042035 | 88.069 | 23.4 | 117 | 2.042035 | 88.095 | 0.0002951359
23.7 | 118.5 | 2.068215 | 88.12 | 23.7 | 118.5 | 2.068215 | 88.145 | 0.0002836236
24 | 120 | 2.094395 | 88.17 | 24 | 120 | 2.094395 | 88.196 | 0.000294798
24.2 | 121 | 2.111848 | 88.204 | 24.2 | 121 | 2.111848 | 88.229 | 0.0002833535
24.4 | 122 | 2.129302 | 88.237 | 24.4 | 122 | 2.129302 | 88.263 | 0.0002945742
24.7 | 123.5 | 2.155482 | 88.288 | 24.7 | 123.5 | 2.155482 | 88.313 | 0.000283084
25 | 125 | 2.181662 | 88.338 | 25 | 125 | 2.181662 | 88.363 | 0.0002829238
25.2 | 126 | 2.199115 | 88.386 | 25.2 | 126 | 2.199115 | 88.397 | 0.0001244386
25.4 | 127 | 2.216568 | 88.401 | 25.4 | 127 | 2.216568 | 88.43 | 0.000327943
25.7 | 128.5 | 2.242748 | 88.455 | 25.7 | 128.5 | 2.242748 | 88.48 | 0.0002825497
26 | 130 | 2.268928 | 88.508 | 26 | 130 | 2.268928 | 88.474 | 0.0003842937
26.2 | 131 | 2.286381 | 88.551 | 26.2 | 131 | 2.286381 | 88.557 | 6.775297e-05
26.4 | 132 | 2.303835 | 88.569 | 26.4 | 132 | 2.303835 | 88.596 | 0.0003047542
26.7 | 133.5 | 2.330015 | 88.622 | 26.7 | 133.5 | 2.330015 | 88.646 | 0.0002707398
27 | 135 | 2.356194 | 88.659 | 27 | 135 | 2.356194 | 88.696 | 0.0004171552
27.2 | 136 | 2.373648 | 88.7 | 27.2 | 136 | 2.373648 | 88.729 | 0.0003268379
27.4 | 137 | 2.391101 | 88.739 | 27.4 | 137 | 2.391101 | 88.762 | 0.0002591199
27.7 | 138.5 | 2.417281 | 88.784 | 27.7 | 138.5 | 2.417281 | 88.812 | 0.0003152727
28 | 140 | 2.443461 | 88.837 | 28 | 140 | 2.443461 | 88.861 | 0.0002700847
28.2 | 141 | 2.460914 | 88.87 | 28.2 | 141 | 2.460914 | 88.894 | 0.0002699845
28.4 | 142 | 2.478368 | 88.903 | 28.4 | 142 | 2.478368 | 88.928 | 0.0002811263
28.7 | 143.5 | 2.504547 | 88.953 | 28.7 | 143.5 | 2.504547 | 88.977 | 0.0002697326
29 | 145 | 2.530727 | 89.002 | 29 | 145 | 2.530727 | 89.026 | 0.0002695842
29.2 | 146 | 2.548181 | 89.031 | 29.2 | 146 | 2.548181 | 89.03 | 1.123217e-05
29.4 | 147 | 2.565634 | 89.025 | 29.4 | 147 | 2.565634 | 89.092 | 0.0007520316
29.7 | 148.5 | 2.591814 | 89.118 | 29.7 | 148.5 | 2.591814 | 89.121 | 3.36621e-05
30 | 150 | 2.617994 | 89.167 | 30 | 150 | 2.617994 | 89.189 | 0.0002466672
30.2 | 151 | 2.635447 | 89.199 | 30.2 | 151 | 2.635447 | 89.223 | 0.0002689889
30.4 | 152 | 2.6529 | 89.232 | 30.4 | 152 | 2.6529 | 89.256 | 0.0002688895
30.7 | 153.5 | 2.67908 | 89.282 | 30.7 | 153.5 | 2.67908 | 89.195 | 0.000975391
31 | 155 | 2.70526 | 89.328 | 31 | 155 | 2.70526 | 89.354 | 0.0002909775
31.2 | 156 | 2.722714 | 89.358 | 31.2 | 156 | 2.722714 | 89.386 | 0.0003132482
31.4 | 157 | 2.740167 | 89.397 | 31.4 | 157 | 2.740167 | 89.419 | 0.0002460327
31.7 | 158.5 | 2.766347 | 89.446 | 31.7 | 158.5 | 2.766347 | 89.468 | 0.000245898
32 | 160 | 2.792527 | 89.511 | 32 | 160 | 2.792527 | 89.517 | 6.702637e-05
32.2 | 161 | 2.80998 | 89.535 | 32.2 | 161 | 2.80998 | 89.552 | 0.0001898338
32.4 | 162 | 2.827433 | 89.558 | 32.4 | 162 | 2.827433 | 89.537 | 0.0002345399
32.7 | 163.5 | 2.853613 | 89.611 | 32.7 | 163.5 | 2.853613 | 89.63 | 0.0002119826
33 | 165 | 2.879793 | 89.655 | 33 | 165 | 2.879793 | 89.678 | 0.0002564732
33.2 | 166 | 2.897247 | 89.67 | 33.2 | 166 | 2.897247 | 89.711 | 0.0004570231
33.4 | 167 | 2.9147 | 89.72 | 33.4 | 167 | 2.9147 | 89.743 | 0.0002562874
33.7 | 168.5 | 2.94088 | 89.776 | 33.7 | 168.5 | 2.94088 | 89.794 | 0.0002004588
34 | 170 | 2.96706 | 89.816 | 34 | 170 | 2.96706 | 89.825 | 0.0001001948
34.2 | 171 | 2.984513 | 89.847 | 34.2 | 171 | 2.984513 | 89.872 | 0.0002781734
34.4 | 172 | 3.001966 | 89.885 | 34.4 | 172 | 3.001966 | 89.905 | 0.000222457
34.7 | 173.5 | 3.028146 | 89.925 | 34.7 | 173.5 | 3.028146 | 89.953 | 0.0003112737
35 | 175 | 3.054326 | 89.989 | 35 | 175 | 3.054326 | 90.001 | 0.0001333319
35.2 | 176 | 3.071779 | 90.008 | 35.2 | 176 | 3.071779 | 90.027 | 0.0002110478
35.4 | 177 | 3.089233 | 90.008 | 35.4 | 177 | 3.089233 | 90.045 | 0.0004109057
35.6 | 178 | 3.106686 | 90.076 | 35.7 | 178.5 | 3.115413 | 90.114 | 0.0004216881
36 | 180 | 3.141593 | 90.118 | 36 | 180 | 3.141593 | 90.161 | 0.0004769246
36.2 | 181 | 3.159046 | 90.166 | 36.2 | 181 | 3.159046 | 90.209 | 0.0004766708
36.4 | 182 | 3.176499 | 90.206 | 36.4 | 182 | 3.176499 | 90.225 | 0.0002105846
36.7 | 183.5 | 3.202679 | 90.243 | 36.7 | 183.5 | 3.202679 | 90.274 | 0.000343399
37 | 185 | 3.228859 | 90.254 | 37 | 185 | 3.228859 | 90.299 | 0.0004983444
37.2 | 186 | 3.246312 | 90.333 | 37.2 | 186 | 3.246312 | 90.353 | 0.000221354
37.4 | 187 | 3.263766 | 90.365 | 37.4 | 187 | 3.263766 | 90.384 | 0.0002102142
37.7 | 188.5 | 3.289946 | 90.416 | 37.7 | 188.5 | 3.289946 | 90.432 | 0.0001769285
38 | 190 | 3.316126 | 90.454 | 38 | 190 | 3.316126 | 90.451 | 3.316713e-05
38.2 | 191 | 3.333579 | 90.485 | 38.2 | 191 | 3.333579 | 90.478 | 7.736687e-05
38.4 | 192 | 3.351032 | 90.524 | 38.4 | 192 | 3.351032 | 90.492 | 0.0003536224
38.7 | 193.5 | 3.377212 | 90.573 | 38.7 | 193.5 | 3.377212 | 90.538 | 0.000386578
39 | 195 | 3.403392 | 90.617 | 39 | 195 | 3.403392 | 90.649 | 0.00035301
39.2 | 196 | 3.420845 | 90.796 | 39.2 | 196 | 3.420845 | 90.742 | 0.0005950938
39.4 | 197 | 3.438299 | 90.682 | 39.4 | 197 | 3.438299 | 90.659 | 0.0002536979
39.7 | 198.5 | 3.464479 | 90.72 | 39.7 | 198.5 | 3.464479 | 90.693 | 0.0002977077
40 | 200 | 3.490659 | 90.773 | 40 | 200 | 3.490659 | 90.8 | 0.0002973568
40.2 | 201 | 3.508112 | 90.804 | 40.2 | 201 | 3.508112 | 90.832 | 0.0003082614
40.4 | 202 | 3.525565 | 90.842 | 40.4 | 202 | 3.525565 | 90.2 | 0.007117517
40.7 | 203.5 | 3.551745 | 90.883 | 40.7 | 203.5 | 3.551745 | 90.865 | 0.0001980961
41 | 205 | 3.577925 | 90.924 | 41 | 205 | 3.577925 | 90.952 | 0.0003078547
41.2 | 206 | 3.595378 | 90.967 | 41.2 | 206 | 3.595378 | 90.989 | 0.0002417875
41.4 | 207 | 3.612832 | 90.995 | 41.4 | 207 | 3.612832 | 91.016 | 0.0002307287
41.7 | 208.5 | 3.639011 | 91.046 | 41.7 | 208.5 | 3.639011 | 91.065 | 0.0002086422
42 | 210 | 3.665191 | 91.093 | 42 | 210 | 3.665191 | 91.106 | 0.0001426909
42.2 | 211 | 3.682645 | 91.116 | 42.2 | 211 | 3.682645 | 91.142 | 0.0002852691
42.4 | 212 | 3.700098 | 91.153 | 42.4 | 212 | 3.700098 | 91.173 | 0.0002193632
42.6 | 213 | 3.717551 | 91.188 | 42.7 | 213.5 | 3.726278 | 91.187 | 1.096648e-05
43 | 215 | 3.752458 | 91.246 | 43 | 215 | 3.752458 | 91.181 | 0.0007128678
43.2 | 216 | 3.769911 | 91.282 | 43.2 | 216 | 3.769911 | 91.305 | 0.000251903
43.4 | 217 | 3.787364 | 91.309 | 43.4 | 217 | 3.787364 | 91.329 | 0.0002189885
43.7 | 218.5 | 3.813544 | 91.359 | 43.7 | 218.5 | 3.813544 | 91.375 | 0.0001751026
44 | 220 | 3.839724 | 91.409 | 44 | 220 | 3.839724 | 91.418 | 9.844888e-05
44.2 | 221 | 3.857178 | 91.435 | 44.2 | 221 | 3.857178 | 91.439 | 4.374501e-05
44.4 | 222 | 3.874631 | 91.466 | 44.4 | 222 | 3.874631 | 91.458 | 8.747184e-05
44.7 | 223.5 | 3.900811 | 91.516 | 44.7 | 223.5 | 3.900811 | 91.531 | 0.0001638789
45 | 225 | 3.926991 | 91.56 | 45 | 225 | 3.926991 | 91.58 | 0.0002183883
45.2 | 226 | 3.944444 | 91.592 | 45.2 | 226 | 3.944444 | 91.294 | 0.003264179
45.4 | 227 | 3.961897 | 91.627 | 45.4 | 227 | 3.961897 | 91.464 | 0.001782122
45.7 | 228.5 | 3.988077 | 91.664 | 45.7 | 228.5 | 3.988077 | 91.627 | 0.0004038111
46 | 230 | 4.014257 | 91.716 | 46 | 230 | 4.014257 | 91.666 | 0.0005454585
46.2 | 231 | 4.031711 | 91.747 | 46.2 | 231 | 4.031711 | 91.76 | 0.0001416739
46.4 | 232 | 4.049164 | 91.778 | 46.4 | 232 | 4.049164 | 91.793 | 0.0001634112
46.7 | 233.5 | 4.075344 | 91.824 | 46.7 | 233.5 | 4.075344 | 91.843 | 0.0002068748
47 | 235 | 4.101524 | 91.871 | 47 | 235 | 4.101524 | 91.865 | 6.531323e-05
47.2 | 236 | 4.118977 | 91.901 | 47.2 | 236 | 4.118977 | 91.475 | 0.00465701
47.4 | 237 | 4.13643 | 91.931 | 47.4 | 237 | 4.13643 | 91.953 | 0.0002392527
47.7 | 238.5 | 4.16261 | 91.979 | 47.7 | 238.5 | 4.16261 | 91.994 | 0.0001630541
48 | 240 | 4.18879 | 92.025 | 48 | 240 | 4.18879 | 92.04 | 0.0001629726
48.2 | 241 | 4.206243 | 92.06 | 48.2 | 241 | 4.206243 | 92.069 | 9.775277e-05
48.4 | 242 | 4.223697 | 92.086 | 48.4 | 242 | 4.223697 | 92.1 | 0.0001520087
48.7 | 243.5 | 4.249877 | 90.274 | 48.7 | 243.5 | 4.249877 | 92.146 | 0.02031559
49 | 245 | 4.276057 | 92.178 | 49 | 245 | 4.276057 | 92.133 | 0.0004884243
49.2 | 246 | 4.29351 | 92.21 | 49.2 | 246 | 4.29351 | 92.206 | 4.338112e-05
49.4 | 247 | 4.310963 | 92.239 | 49.4 | 247 | 4.310963 | 92.264 | 0.0002709616
49.6 | 248 | 4.328417 | 92.268 | 49.7 | 248.5 | 4.337143 | 92.301 | 0.0003575259
50 | 250 | 4.363323 | 92.33 | 50 | 250 | 4.363323 | 92.31 | 0.0002166613
50.2 | 251 | 4.380776 | 92.36 | 50.2 | 251 | 4.380776 | 92.375 | 0.0001623816
50.4 | 252 | 4.39823 | 92.392 | 50.4 | 252 | 4.39823 | 92.375 | 0.0001840325
50.7 | 253.5 | 4.42441 | 92.438 | 50.7 | 253.5 | 4.42441 | 92.44 | 2.163566e-05
51 | 255 | 4.45059 | 92.483 | 51 | 255 | 4.45059 | 92.499 | 0.0001729748
51.2 | 256 | 4.468043 | 92.153 | 51.2 | 256 | 4.468043 | 92.529 | 0.004063591
51.4 | 257 | 4.485496 | 92.545 | 51.4 | 257 | 4.485496 | 92.556 | 0.000118847
51.7 | 258.5 | 4.511676 | 92.591 | 51.7 | 258.5 | 4.511676 | 92.603 | 0.0001295854
52 | 260 | 4.537856 | 92.634 | 52 | 260 | 4.537856 | 92.648 | 0.0001511096
52.2 | 261 | 4.555309 | 92.664 | 52.2 | 261 | 4.555309 | 92.779 | 0.001239505
52.4 | 262 | 4.572763 | 92.684 | 52.4 | 262 | 4.572763 | 92.699 | 0.000161814
52.7 | 263.5 | 4.598943 | 92.748 | 52.7 | 263.5 | 4.598943 | 92.732 | 0.0001725402
53 | 265 | 4.625123 | 92.804 | 53 | 265 | 4.625123 | 92.706 | 0.001057105
53.2 | 266 | 4.642576 | 92.815 | 53.2 | 266 | 4.642576 | 92.827 | 0.0001292727
53.4 | 267 | 4.660029 | 92.846 | 53.4 | 267 | 4.660029 | 92.859 | 0.0001399972
53.7 | 268.5 | 4.686209 | 92.828 | 53.7 | 268.5 | 4.686209 | 92.904 | 0.0008180487
54 | 270 | 4.712389 | 92.936 | 54 | 270 | 4.712389 | 92.947 | 0.000118347
54.2 | 271 | 4.729842 | 92.945 | 54.2 | 271 | 4.729842 | 92.978 | 0.0003549227
54.4 | 272 | 4.747296 | 92.792 | 54.4 | 272 | 4.747296 | 93.007 | 0.002311654
54.7 | 273.5 | 4.773476 | 93.041 | 54.7 | 273.5 | 4.773476 | 93.053 | 0.0001289588
55 | 275 | 4.799655 | 93.082 | 55 | 275 | 4.799655 | 93.092 | 0.0001074206
55.2 | 276 | 4.817109 | 93.113 | 55.2 | 276 | 4.817109 | 93.127 | 0.0001503323
55.4 | 277 | 4.834562 | 93.147 | 55.4 | 277 | 4.834562 | 93.157 | 0.0001073457
55.7 | 278.5 | 4.860742 | 93.183 | 55.7 | 278.5 | 4.860742 | 93.202 | 0.0002038583
56 | 280 | 4.886922 | 93.237 | 56 | 280 | 4.886922 | 93.249 | 0.0001286877
56.2 | 281 | 4.904375 | 93.264 | 56.2 | 281 | 4.904375 | 93.271 | 7.505012e-05
56.4 | 282 | 4.921828 | 93.295 | 56.4 | 282 | 4.921828 | 93.299 | 4.287291e-05
56.7 | 283.5 | 4.948008 | 93.34 | 56.7 | 283.5 | 4.948008 | 93.319 | 0.0002250346
57 | 285 | 4.974188 | 93.38 | 57 | 285 | 4.974188 | 93.394 | 0.0001499026
57.2 | 286 | 4.991642 | 93.349 | 57.2 | 286 | 4.991642 | 93.424 | 0.0008027916
57.4 | 287 | 5.009095 | 93.445 | 57.4 | 287 | 5.009095 | 93.453 | 8.560453e-05
57.7 | 288.5 | 5.035275 | 93.492 | 57.7 | 288.5 | 5.035275 | 93.494 | 2.139175e-05
58 | 290 | 5.061455 | 93.536 | 58 | 290 | 5.061455 | 93.533 | 3.207424e-05
58.2 | 291 | 5.078908 | 93.565 | 58.2 | 291 | 5.078908 | 93.572 | 7.48087e-05
58.4 | 292 | 5.096361 | 93.592 | 58.4 | 292 | 5.096361 | 93.594 | 2.136889e-05
58.7 | 293.5 | 5.122541 | 93.632 | 58.7 | 293.5 | 5.122541 | 93.645 | 0.0001388221
59 | 295 | 5.148721 | 93.348 | 59 | 295 | 5.148721 | 93.686 | 0.003607796
59.2 | 296 | 5.166175 | 93.682 | 59.2 | 296 | 5.166175 | 93.72 | 0.0004054631
59.4 | 297 | 5.183628 | 93.734 | 59.4 | 297 | 5.183628 | 93.742 | 8.534062e-05
59.7 | 298.5 | 5.209808 | 93.787 | 59.7 | 298.5 | 5.209808 | 93.767 | 0.0002132947
60 | 300 | 5.235988 | 93.827 | 60 | 300 | 5.235988 | 93.797 | 0.0003198397
60.2 | 301 | 5.253441 | 93.835 | 60.2 | 301 | 5.253441 | 93.866 | 0.000330258
60.4 | 302 | 5.270894 | 93.885 | 60.4 | 302 | 5.270894 | 93.896 | 0.0001171509
60.6 | 303 | 5.288348 | 93.918 | 60.7 | 303.5 | 5.297074 | 93.923 | 5.32351e-05
61 | 305 | 5.323254 | 93.972 | 61 | 305 | 5.323254 | 93.954 | 0.0001915831
61.2 | 306 | 5.340708 | 94.007 | 61.2 | 306 | 5.340708 | 94.006 | 1.063762e-05
61.4 | 307 | 5.358161 | 94.037 | 61.4 | 307 | 5.358161 | 94.039 | 2.126777e-05
61.7 | 308.5 | 5.384341 | 94.079 | 61.7 | 308.5 | 5.384341 | 94.085 | 6.377212e-05
62 | 310 | 5.410521 | 94.126 | 62 | 310 | 5.410521 | 94.125 | 1.062417e-05
62.2 | 311 | 5.427974 | 94.154 | 62.2 | 311 | 5.427974 | 94.159 | 5.310167e-05
62.4 | 312 | 5.445427 | 94.134 | 62.4 | 312 | 5.445427 | 94.189 | 0.0005839323
62.6 | 313 | 5.462881 | 94.214 | 62.7 | 313.5 | 5.471607 | 94.225 | 0.0001167418
63 | 315 | 5.497787 | 94.269 | 63 | 315 | 5.497787 | 94.234 | 0.0003714158
63.2 | 316 | 5.51524 | 94.304 | 63.2 | 316 | 5.51524 | 94.304 | 0
63.4 | 317 | 5.532694 | 94.327 | 63.4 | 317 | 5.532694 | 94.334 | 7.420442e-05
63.7 | 318.5 | 5.558874 | 94.371 | 63.7 | 318.5 | 5.558874 | 94.376 | 5.297957e-05
64 | 320 | 5.585054 | 94.41 | 64 | 320 | 5.585054 | 94.413 | 3.177529e-05
64.2 | 321 | 5.602507 | 94.444 | 64.2 | 321 | 5.602507 | 94.45 | 6.352567e-05
64.4 | 322 | 5.61996 | 94.473 | 64.4 | 322 | 5.61996 | 94.479 | 6.350618e-05
64.7 | 323.5 | 5.64614 | 94.514 | 64.7 | 323.5 | 5.64614 | 94.521 | 7.405762e-05
65 | 325 | 5.67232 | 94.56 | 65 | 325 | 5.67232 | 94.56 | 0
65.2 | 326 | 5.689773 | 94.587 | 65.2 | 326 | 5.689773 | 94.594 | 7.400047e-05
65.4 | 327 | 5.707227 | 94.516 | 65.4 | 327 | 5.707227 | 94.621 | 0.00110969
65.7 | 328.5 | 5.733407 | 94.662 | 65.7 | 328.5 | 5.733407 | 94.66 | 2.112825e-05
66 | 330 | 5.759587 | 94.7 | 66 | 330 | 5.759587 | 94.696 | 4.224043e-05
66.2 | 331 | 5.77704 | 94.706 | 66.2 | 331 | 5.77704 | 94.732 | 0.0002744585
66.4 | 332 | 5.794493 | 94.764 | 66.4 | 332 | 5.794493 | 94.758 | 6.331919e-05
66.7 | 333.5 | 5.820673 | 94.804 | 66.7 | 333.5 | 5.820673 | 94.809 | 5.273761e-05
67 | 335 | 5.846853 | 94.852 | 67 | 335 | 5.846853 | 94.802 | 0.000527415
67.2 | 336 | 5.864306 | 94.881 | 67.2 | 336 | 5.864306 | 94.869 | 0.0001264902
67.4 | 337 | 5.88176 | 94.906 | 67.4 | 337 | 5.88176 | 94.904 | 2.107393e-05
67.7 | 338.5 | 5.90794 | 94.922 | 67.7 | 338.5 | 5.90794 | 94.928 | 6.32058e-05
68 | 340 | 5.934119 | 94.993 | 68 | 340 | 5.934119 | 94.992 | 1.05272e-05
68.2 | 341 | 5.951573 | 95.021 | 68.2 | 341 | 5.951573 | 95.025 | 4.209419e-05
68.4 | 342 | 5.969026 | 95.052 | 68.4 | 342 | 5.969026 | 95.055 | 3.156068e-05
68.7 | 343.5 | 5.995206 | 95.1 | 68.7 | 343.5 | 5.995206 | 95.065 | 0.0003681691
69 | 345 | 6.021386 | 95.139 | 69 | 345 | 6.021386 | 95.084 | 0.0005784359
69.2 | 346 | 6.038839 | 95.164 | 69.2 | 346 | 6.038839 | 95.147 | 0.0001786709
69.4 | 347 | 6.056293 | 95.193 | 69.4 | 347 | 6.056293 | 95.197 | 4.201813e-05
69.7 | 348.5 | 6.082472 | 95.234 | 69.7 | 348.5 | 6.082472 | 95.231 | 3.150235e-05
70 | 350 | 6.108652 | 95.269 | 70 | 350 | 6.108652 | 95.263 | 6.298353e-05
70.2 | 351 | 6.126106 | 95.306 | 70.2 | 351 | 6.126106 | 95.307 | 1.049241e-05
70.4 | 352 | 6.143559 | 95.335 | 70.4 | 352 | 6.143559 | 95.34 | 5.244389e-05
70.7 | 353.5 | 6.169739 | 95.366 | 70.7 | 353.5 | 6.169739 | 95.352 | 0.0001468244
71 | 355 | 6.195919 | 95.425 | 71 | 355 | 6.195919 | 95.419 | 6.288056e-05
71.2 | 356 | 6.213372 | 95.449 | 71.2 | 356 | 6.213372 | 95.451 | 2.095316e-05
71.4 | 357 | 6.230825 | 95.478 | 71.4 | 357 | 6.230825 | 95.476 | 2.094767e-05
71.7 | 358.5 | 6.257005 | 95.522 | 71.7 | 358.5 | 6.257005 | 95.503 | 0.0001989466
72 | 360 | 6.283185 | 95.565 | 72 | 360 | 6.283185 | 95.523 | 0.0004396847
[8 empty] | 0.0004762547 | 0.04762547 | %