## All
Sample | Year | Polymer Grade | Clay Type | Clay Loading (wt%) | Extrusions | Press Time (min) | Sample Cooling | Strain Rate (mm/min) | UTS (MPa) | % Elongation (%) | % Elongation Grouping | % Elongation at UTS (%) | Normalised Elongation
A0NP20E1S5A_1 | 2016 | A7260 | Neat | 0 | 1 | 20 | Air | 5 | 17.13974 |  |  | 19.44174
A0NP20E1S5A_2 | 2016 | A7260 | Neat | 0 | 1 | 20 | Air | 5 | 18.0131 |  |  | 20.06805
A0NP20E1S5A_3 | 2016 | A7260 | Neat | 0 | 1 | 20 | Air | 5 | 18.66812 |  |  | 21.90804
A0NP20E1S5A_4 | 2016 | A7260 | Neat | 0 | 1 | 20 | Air | 5 | 17.30349 |  |  | 19.50545
A0NP20E1S5A_5 | 2016 | A7260 | Neat | 0 | 1 | 20 | Air | 5 | 21.01528 |  |  | 27.03396
A0NP20E1S5A_6 | 2016 | A7260 | Neat | 0 | 1 | 20 | Air | 5 | 20.68777 |  |  | 24.69647
A0NP20E1S5A_7 | 2016 | A7260 | Neat | 0 | 1 | 20 | Air | 5 | 18.77729 |  |  | 17.14441
A0NP20E2S5A_1 | 2016 | A7260 | Neat | 0 | 2 | 20 | Air | 5 | 23.96061 |  |  | 18.87246
A0NP20E2S5A_2 | 2016 | A7260 | Neat | 0 | 2 | 20 | Air | 5 | 24.07002 |  |  | 19.37029
A0NP20E2S5A_3 | 2016 | A7260 | Neat | 0 | 2 | 20 | Air | 5 | 23.90591 |  |  | 19.98676
A0NP20E2S5A_4 | 2016 | A7260 | Neat | 0 | 2 | 20 | Air | 5 | 23.63239 |  |  | 28.45004
A0NP20E2S5A_5 | 2016 | A7260 | Neat | 0 | 2 | 20 | Air | 5 | 25.43764 |  |  | 21.32065
A0NP20E2S5A_6 | 2016 | A7260 | Neat | 0 | 2 | 20 | Air | 5 | 19.36694 |  |  | 23.17545
A0NP20E2S5A_7 | 2016 | A7260 | Neat | 0 | 2 | 20 | Air | 5 | 19.26352 |  |  | 26.10161
A0NP20E2S5A_8 | 2016 | A7260 | Neat | 0 | 2 | 20 | Air | 5 | 19.64038 |  |  | 23.44746
A0NP20E2S5A_9 | 2016 | A7260 | Neat | 0 | 2 | 20 | Air | 5 | 21.71214 |  |  | 21.83337
A0NP20E2S5A_10 | 2016 | A7260 | Neat | 0 | 2 | 20 | Air | 5 | 16.84019 |  |  | 14.71653
A0NP20E2S5A_11 | 2016 | A7260 | Neat | 0 | 2 | 20 | Air | 5 | 19.09041 |  |  | 21.23078
A0NP20E3S5A_1 | 2016 | A7260 | Neat | 0 | 3 | 20 | Air | 5 | 23.47162 |  |  | 18.86782
A0NP20E3S5A_2 | 2016 | A7260 | Neat | 0 | 3 | 20 | Air | 5 | 24.83624 |  |  | 26.68568
A0NP20E3S5A_3 | 2016 | A7260 | Neat | 0 | 3 | 20 | Air | 5 | 24.45415 |  |  | 23.88154
A0NP20E3S5A_4 | 2016 | A7260 | Neat | 0 | 3 | 20 | Air | 5 | 24.61731 |  |  | 30.20528
A0NP20E3S5A_5 | 2016 | A7260 | Neat | 0 | 3 | 20 | Air | 5 | 24.94541 |  |  | 29.42663
A0NP20E3S5A_6 | 2016 | A7260 | Neat | 0 | 3 | 20 | Air | 5 | 20.83907 |  |  | 22.7086
A0NP20E3S5A_7 | 2016 | A7260 | Neat | 0 | 3 | 20 | Air | 5 | 19.95985 |  |  | 19.68507
A0NP20E3S5A_8 | 2016 | A7260 | Neat | 0 | 3 | 20 | Air | 5 | 17.43977 |  |  | 13.64799
A0NP20E3S5A_9 | 2016 | A7260 | Neat | 0 | 3 | 20 | Air | 5 | 17.43874 |  |  | 12.39603
A0NP20E3S5A_10 | 2016 | A7260 | Neat | 0 | 3 | 20 | Air | 5 | 19.24767 |  |  | 17.72185
A5AP20E1S5A_1 | 2016 | A7260 | Alcamizer 1 | 5 | 1 | 20 | Air | 5 | 22.21616 |  |  | 17.50439
A5AP20E1S5A_2 | 2016 | A7260 | Alcamizer 1 | 5 | 1 | 20 | Air | 5 | 22.65284 |  |  | 21.52602
A5AP20E1S5A_3 | 2016 | A7260 | Alcamizer 1 | 5 | 1 | 20 | Air | 5 | 22.59825 |  |  | 20.34914
A5AP20E1S5A_4 | 2016 | A7260 | Alcamizer 1 | 5 | 1 | 20 | Air | 5 | 22.54367 |  |  | 20.51994
A5AP20E1S5A_5 | 2016 | A7260 | Alcamizer 1 | 5 | 1 | 20 | Air | 5 | 20.85153 |  |  | 17.02999
A5AP20E1S5A_6 | 2016 | A7260 | Alcamizer 1 | 5 | 1 | 20 | Air | 5 | 22.59801 |  |  | 28.51447
A5AP20E1S5A_7 | 2016 | A7260 | Alcamizer 1 | 5 | 1 | 20 | Air | 5 | 22.43442 |  |  | 28.32872
A5AP20E1S5A_8 | 2016 | A7260 | Alcamizer 1 | 5 | 1 | 20 | Air | 5 | 22.37991 |  |  | 27.15023
A5AP20E2S5A_1 | 2016 | A7260 | Alcamizer 1 | 5 | 2 | 20 | Air | 5 | 22.48908 |  |  | 17.39915
A5AP20E2S5A_2 | 2016 | A7260 | Alcamizer 1 | 5 | 2 | 20 | Air | 5 | 23.41703 |  |  | 19.18966
A5AP20E2S5A_3 | 2016 | A7260 | Alcamizer 1 | 5 | 2 | 20 | Air | 5 | 23.9083 |  |  | 23.01107
A5AP20E2S5A_4 | 2016 | A7260 | Alcamizer 1 | 5 | 2 | 20 | Air | 5 | 23.58079 |  |  | 19.08496
A5AP20E2S5A_5 | 2016 | A7260 | Alcamizer 1 | 5 | 2 | 20 | Air | 5 | 22.87118 |  |  | 24.4803
A5AP20E2S5A_6 | 2016 | A7260 | Alcamizer 1 | 5 | 2 | 20 | Air | 5 | 21.7613 |  |  | 22.55769
A5AP20E2S5A_7 | 2016 | A7260 | Alcamizer 1 | 5 | 2 | 20 | Air | 5 | 21.97867 |  |  | 21.44587
A5AP20E2S5A_8 | 2016 | A7260 | Alcamizer 1 | 5 | 2 | 20 | Air | 5 | 21.7576 |  |  | 19.9662
A5AP20E2S5A_9 | 2016 | A7260 | Alcamizer 1 | 5 | 2 | 20 | Air | 5 | 22.47629 |  |  | 26.11976
A5AP20E3S5A_1 | 2016 | A7260 | Alcamizer 1 | 5 | 3 | 20 | Air | 5 | 23.14004 |  |  | 19.21984
A5AP20E3S5A_2 | 2016 | A7260 | Alcamizer 1 | 5 | 3 | 20 | Air | 5 | 23.7965 |  |  | 22.20982
A5AP20E3S5A_3 | 2016 | A7260 | Alcamizer 1 | 5 | 3 | 20 | Air | 5 | 23.52297593 |  |  | 18.61094
A5AP20E3S5A_4 | 2016 | A7260 | Alcamizer 1 | 5 | 3 | 20 | Air | 5 | 23.68709 |  |  | 21.52804
A5AP20E3S5A_5 | 2016 | A7260 | Alcamizer 1 | 5 | 3 | 20 | Air | 5 | 22.08447 |  |  | 27.80807
A5AP20E3S5A_6 | 2016 | A7260 | Alcamizer 1 | 5 | 3 | 20 | Air | 5 | 21.75246 |  |  | 19.89612
A5AP20E3S5A_7 | 2016 | A7260 | Alcamizer 1 | 5 | 3 | 20 | Air | 5 | 22.46724 |  |  | 22.89435
A5AP20E3S5A_8 | 2016 | A7260 | Alcamizer 1 | 5 | 3 | 20 | Air | 5 | 22.30304 |  |  | 24.15377
A10AP20E1S5A_1 | 2016 | A7260 | Alcamizer 1 | 10 | 1 | 20 | Air | 5 | 19.26856 |  |  | 23.20862
A10AP20E1S5A_2 | 2016 | A7260 | Alcamizer 1 | 10 | 1 | 20 | Air | 5 | 17.95852 |  |  | 13.77273
A10AP20E1S5A_3 | 2016 | A7260 | Alcamizer 1 | 10 | 1 | 20 | Air | 5 | 18.72271 |  |  | 15.87135
A10AP20E1S5A_4 | 2016 | A7260 | Alcamizer 1 | 10 | 1 | 20 | Air | 5 | 19.49891 |  |  | 19.09842
A10AP20E1S5A_5 | 2016 | A7260 | Alcamizer 1 | 10 | 1 | 20 | Air | 5 | 17.90393 |  |  | 17.3902
A10AP20E1S5A_6 | 2016 | A7260 | Alcamizer 1 | 10 | 1 | 20 | Air | 5 | 19.22658 |  |  | 19.84542
A10AP20E1S5A_7 | 2016 | A7260 | Alcamizer 1 | 10 | 1 | 20 | Air | 5 | 18.57298 |  |  | 15.61664
A10AP20E2S5A_1 | 2016 | A7260 | Alcamizer 1 | 10 | 2 | 20 | Air | 5 | 21.61572 |  |  | 19.40189
A10AP20E2S5A_2 | 2016 | A7260 | Alcamizer 1 | 10 | 2 | 20 | Air | 5 | 21.50655 |  |  | 19.49424
A10AP20E2S5A_3 | 2016 | A7260 | Alcamizer 1 | 10 | 2 | 20 | Air | 5 | 20.63319 |  |  | 15.69942
A10AP20E2S5A_4 | 2016 | A7260 | Alcamizer 1 | 10 | 2 | 20 | Air | 5 | 21.99782 |  |  | 19.15663
A10AP20E2S5A_5 | 2016 | A7260 | Alcamizer 1 | 10 | 2 | 20 | Air | 5 | 21.56114 |  |  | 19.4148
A10AP20E2S5A_6 | 2016 | A7260 | Alcamizer 1 | 10 | 2 | 20 | Air | 5 | 21.67031 |  |  | 22.837
A10AP20E2S5A_7 | 2016 | A7260 | Alcamizer 1 | 10 | 2 | 20 | Air | 5 | 21.06987 |  |  | 18.42664
A10AP20E2S5A_8 | 2016 | A7260 | Alcamizer 1 | 10 | 2 | 20 | Air | 5 | 20.96069869 |  |  | 17.73333
A10AP20E2S5A_9 | 2016 | A7260 | Alcamizer 1 | 10 | 2 | 20 | Air | 5 | 21.01528 |  |  | 18.9283
A10AP20E3S5A_1 | 2016 | A7260 | Alcamizer 1 | 10 | 3 | 20 | Air | 5 | 21.21482 |  |  | 18.39847
A10AP20E3S5A_2 | 2016 | A7260 | Alcamizer 1 | 10 | 3 | 20 | Air | 5 | 22.08809 |  |  | 18.65133
A10AP20E3S5A_3 | 2016 | A7260 | Alcamizer 1 | 10 | 3 | 20 | Air | 5 | 22.19595 |  |  | 17.60509
A10AP20E3S5A_4 | 2016 | A7260 | Alcamizer 1 | 10 | 3 | 20 | Air | 5 | 22.63902 |  |  | 21.70837
A10AP20E3S5A_5 | 2016 | A7260 | Alcamizer 1 | 10 | 3 | 20 | Air | 5 | 20.11353 |  |  | 13.45188
A10AP20E3S5A_6 | 2016 | A7260 | Alcamizer 1 | 10 | 3 | 20 | Air | 5 | 20.60321 |  |  | 17.60048
A10AP20E3S5A_7 | 2016 | A7260 | Alcamizer 1 | 10 | 3 | 20 | Air | 5 | 21.08903 |  |  | 22.35609
A10AP20E3S5A_8 | 2016 | A7260 | Alcamizer 1 | 10 | 3 | 20 | Air | 5 | 21.4742 |  |  | 20.24633
A10AP20E3S5A_9 | 2016 | A7260 | Alcamizer 1 | 10 | 3 | 20 | Air | 5 | 21.24953 |  |  | 23.25598
A10AP20E3S5A_10 | 2016 | A7260 | Alcamizer 1 | 10 | 3 | 20 | Air | 5 | 21.57986 |  |  | 24.97784
B0NP25E2S5A_1 | 2017 | B7750 | Neat | 0 | 2 | 25 | Air | 5 | 20.52668 | 19.33033 | Intermediate | 9.491468 | 2.036601
B0NP25E2S5A_2 | 2017 | B7750 | Neat | 0 | 2 | 25 | Air | 5 | 25.24888 | 12.49513 | Intermediate | 8.726795 | 1.431812
B0NP25E2S5A_3 | 2017 | B7750 | Neat | 0 | 2 | 25 | Air | 5 | 21.11712 | 29.02597 | Intermediate | 9.714417 | 2.987927
B0NP25E2S5A_4 | 2017 | B7750 | Neat | 0 | 2 | 25 | Air | 5 | 26.35355 | 12.12545 | Intermediate | 8.894363 | 1.363273
B0NP25E2S5A_5 | 2017 | B7750 | Neat | 0 | 2 | 25 | Air | 5 | 18.12928 | 28.39066 | Intermediate | 9.652767 | 2.941194
B0NP35E2S5A_1 | 2017 | B7750 | Neat | 0 | 2 | 35 | Air | 5 | 24.91012 | 29.39634 | Intermediate | 10.24701 | 2.868774
B0NP35E2S5A_2 | 2017 | B7750 | Neat | 0 | 2 | 35 | Air | 5 | 28.49768 | 5.758558 | Intermediate | 5.717871 | 1.007116
B0NP35E2S5A_3 | 2017 | B7750 | Neat | 0 | 2 | 35 | Air | 5 | 21.37597 | 28.73519 | Ductile | 9.372665 | 3.06585
B0NP35E2S5A_4 | 2017 | B7750 | Neat | 0 | 2 | 35 | Air | 5 | 23.07248 | 28.6218 | Ductile | 8.29365 | 3.45105
B0NP35E2S5A_5 | 2017 | B7750 | Neat | 0 | 2 | 35 | Air | 5 | 21.51422 | 28.66184 | Intermediate | 9.832808 | 2.914919
B0NP45E2S5A_1 | 2017 | B7750 | Neat | 0 | 2 | 45 | Air | 5 | 26.16637 | 29.08974 | Ductile | 7.794845 | 3.731921
B0NP45E2S5A_2 | 2017 | B7750 | Neat | 0 | 2 | 45 | Air | 5 | 25.07644 | 29.09847 | Ductile | 9.023197 | 3.224851
B0NP45E2S5A_3 | 2017 | B7750 | Neat | 0 | 2 | 45 | Air | 5 | 20.51279 | 28.97749 | Ductile | 8.705747 | 3.328547
B0NP45E2S5A_4 | 2017 | B7750 | Neat | 0 | 2 | 45 | Air | 5 | 21.47182 | 28.52119 | Ductile | 8.828097 | 3.230729
B0NP45E2S5A_5 | 2017 | B7750 | Neat | 0 | 2 | 45 | Air | 5 | 19.22666 | 4.406946 | Brittle | 4.422633 | 0.9964531
B0NP30E2S5A_1 | 2017 | B7750 | Neat | 0 | 2 | 30 | Air | 5 | 22.24586 | 28.80304 | Intermediate | 9.375615 | 3.072123
B0NP30E2S5A_2 | 2017 | B7750 | Neat | 0 | 2 | 30 | Air | 5 | 22.37664 | 9.147634 | Brittle | 9.14936 | 0.9998113
B0NP30E2S5A_3 | 2017 | B7750 | Neat | 0 | 2 | 30 | Air | 5 | 21.48338 | 15.24249 | Intermediate | 9.110865 | 1.673001
B0NP30E2S5A_4 | 2017 | B7750 | Neat | 0 | 2 | 30 | Air | 5 | 19.47061 | 29.01735 | Intermediate | 9.630821 | 3.012967
B0NP30E2S5A_5 | 2017 | B7750 | Neat | 0 | 2 | 30 | Air | 5 | 23.40429 | 14.93379 | Intermediate | 8.604977 | 1.735483
B0NP30E2S5A_6 | 2017 | B7750 | Neat | 0 | 2 | 30 | Air | 5 | 19.7805 | 7.777485 | Intermediate | 7.772713 | 1.000614
B0NP30E2S5A_7 | 2017 | B7750 | Neat | 0 | 2 | 30 | Air | 5 | 19.56822 | 6.845815 | Intermediate | 6.700869 | 1.021631
B0NP30E2S5A_8 | 2017 | B7750 | Neat | 0 | 2 | 30 | Air | 5 | 20.36066 | 11.17989 | Intermediate | 9.654383 | 1.158012
B2AP25E2S5A_1 | 2017 | B7750 | Alcamizer 1 | 2.5 | 2 | 25 | Air | 5 | 23.91855 | 28.89547 | Intermediate | 9.66992 | 2.988181
B2AP25E2S5A_2 | 2017 | B7750 | Alcamizer 1 | 2.5 | 2 | 25 | Air | 5 | 17.04121 | 29.0097 | Intermediate | 10.26813 | 2.825217
B2AP25E2S5A_3 | 2017 | B7750 | Alcamizer 1 | 2.5 | 2 | 25 | Air | 5 | 24.12808 | 28.93806 | Intermediate | 9.97871 | 2.89998
B2AP25E2S5A_4 | 2017 | B7750 | Alcamizer 1 | 2.5 | 2 | 25 | Air | 5 | 21.3074 | 28.70327 | Intermediate | 9.852825 | 2.913202
B2AP25E2S5A_5 | 2017 | B7750 | Alcamizer 1 | 2.5 | 2 | 25 | Air | 5 | 17.71401 | 30.34327 | Ductile | 8.406028 | 3.609703
B2AP35E2S5A_1 | 2017 | B7750 | Alcamizer 1 | 2.5 | 2 | 35 | Air | 5 | 20.93261 | 28.91833 | Intermediate | 9.874265 | 2.928657
B2AP35E2S5A_2 | 2017 | B7750 | Alcamizer 1 | 2.5 | 2 | 35 | Air | 5 | 20.83869 | 28.46226 | Intermediate | 9.517051 | 2.99066
B2AP35E2S5A_3 | 2017 | B7750 | Alcamizer 1 | 2.5 | 2 | 35 | Air | 5 | 21.95723 | 28.61127 | Intermediate | 9.538409 | 2.999585
B2AP35E2S5A_4 | 2017 | B7750 | Alcamizer 1 | 2.5 | 2 | 35 | Air | 5 | 18.84043 | 29.11245 | Intermediate | 9.723343 | 2.994078
B2AP35E2S5A_5 | 2017 | B7750 | Alcamizer 1 | 2.5 | 2 | 35 | Air | 5 | 20.15469 | 29.21216 | Intermediate | 9.840787 | 2.968478
B2AP45E2S5A_1 | 2017 | B7750 | Alcamizer 1 | 2.5 | 2 | 45 | Air | 5 | 17.96057 | 5.780208 | Brittle | 5.795716 | 0.9973242
B2AP45E2S5A_2 | 2017 | B7750 | Alcamizer 1 | 2.5 | 2 | 45 | Air | 5 | 23.33994 | 28.57478 | Intermediate | 9.580694 | 2.982538
B2AP45E2S5A_3 | 2017 | B7750 | Alcamizer 1 | 2.5 | 2 | 45 | Air | 5 | 20.03703 | 14.14497 | Intermediate | 8.805 | 1.60647
B2AP45E2S5A_4 | 2017 | B7750 | Alcamizer 1 | 2.5 | 2 | 45 | Air | 5 | 17.35697 | 29.62911 | Intermediate | 9.139699 | 3.241803
B2AP45E2S5A_5 | 2017 | B7750 | Alcamizer 1 | 2.5 | 2 | 45 | Air | 5 | 16.91333 | 28.61553 | Intermediate | 9.460378 | 3.024777
B2AP30E2S5A_1 | 2017 | B7750 | Alcamizer 1 | 2.5 | 2 | 30 | Air | 5 | 18.80071 | 28.69734 | Intermediate | 9.740683 | 2.946132
B2AP30E2S5A_2 | 2017 | B7750 | Alcamizer 1 | 2.5 | 2 | 30 | Air | 5 | 19.73095 | 28.94035 | Intermediate | 10.31793 | 2.804861
B2AP30E2S5A_3 | 2017 | B7750 | Alcamizer 1 | 2.5 | 2 | 30 | Air | 5 | 16.91311 | 28.80992 | Ductile | 9.183408 | 3.137171
B2AP30E2S5A_4 | 2017 | B7750 | Alcamizer 1 | 2.5 | 2 | 30 | Air | 5 | 19.76989 | 28.94158 | Ductile | 9.174597 | 3.154534
B2AP30E2S5A_5 | 2017 | B7750 | Alcamizer 1 | 2.5 | 2 | 30 | Air | 5 | 21.58656 | 28.8595 | Intermediate | 9.36049 | 3.083119
B2DP25E2S5A_1 | 2017 | B7750 | DHT4-A | 2.5 | 2 | 25 | Air | 5 | 15.58489 | 17.30476 | Intermediate | 10.40086 | 1.663782
B2DP25E2S5A_2 | 2017 | B7750 | DHT4-A | 2.5 | 2 | 25 | Air | 5 | 18.32226 | 27.52714 | Intermediate | 10.33432 | 2.663662
B2DP25E2S5A_3 | 2017 | B7750 | DHT4-A | 2.5 | 2 | 25 | Air | 5 | 19.04361 | 13.97267 | Intermediate | 10.65736 | 1.311082
B2DP25E2S5A_4 | 2017 | B7750 | DHT4-A | 2.5 | 2 | 25 | Air | 5 | 16.94357 | 13.99381 | Intermediate | 10.44202 | 1.340144
B2DP25E2S5A_5 | 2017 | B7750 | DHT4-A | 2.5 | 2 | 25 | Air | 5 | 16.97738 | 14.41476 | Intermediate | 9.074064 | 1.588568
B2DP35E2S5A_1 | 2017 | B7750 | DHT4-A | 2.5 | 2 | 35 | Air | 5 | 20.39805 | 18.37906 | Intermediate | 9.601091 | 1.914268
B2DP35E2S5A_2 | 2017 | B7750 | DHT4-A | 2.5 | 2 | 35 | Air | 5 | 20.44221 | 25.7342 | Intermediate | 10.61705 | 2.423855
B2DP35E2S5A_3 | 2017 | B7750 | DHT4-A | 2.5 | 2 | 35 | Air | 5 | 21.49975 | 17.96478 | Intermediate | 9.055806 | 1.983786
B2DP35E2S5A_4 | 2017 | B7750 | DHT4-A | 2.5 | 2 | 35 | Air | 5 | 17.67839 | 17.49718 | Intermediate | 9.878818 | 1.771181
B2DP35E2S5A_5 | 2017 | B7750 | DHT4-A | 2.5 | 2 | 35 | Air | 5 | 20.25259 | 21.63897 | Intermediate | 10.88772 | 1.987467
B2UP25E2S5A_1 | 2017 | B7750 | Uncoated Alcamizer 1 | 2.5 | 2 | 25 | Air | 5 | 19.14271 | 17.67393 | Intermediate | 5.732803 | 3.082948
B2UP25E2S5A_2 | 2017 | B7750 | Uncoated Alcamizer 1 | 2.5 | 2 | 25 | Air | 5 | 17.64772 | 19.99353 | Intermediate | 10.65778 | 1.875956
B2UP25E2S5A_3 | 2017 | B7750 | Uncoated Alcamizer 1 | 2.5 | 2 | 25 | Air | 5 | 20.39901 | 25.49192 | Intermediate | 12.03069 | 2.118908
B2UP25E2S5A_4 | 2017 | B7750 | Uncoated Alcamizer 1 | 2.5 | 2 | 25 | Air | 5 | 19.74879 | 17.68532 | Intermediate | 9.460977 | 1.869291
B2UP25E2S5A_5 | 2017 | B7750 | Uncoated Alcamizer 1 | 2.5 | 2 | 25 | Air | 5 | 19.78638 | 20.74706 | Intermediate | 11.64133 | 1.78219
B2UP35E2S5A_1 | 2017 | B7750 | Uncoated Alcamizer 1 | 2.5 | 2 | 35 | Air | 5 | 18.47466 | 23.14051 | Intermediate | 13.912 | 1.663348
B2UP35E2S5A_2 | 2017 | B7750 | Uncoated Alcamizer 1 | 2.5 | 2 | 35 | Air | 5 | 25.39254 | 18.12722 | Intermediate | 10.15325 | 1.785362
B2UP35E2S5A_3 | 2017 | B7750 | Uncoated Alcamizer 1 | 2.5 | 2 | 35 | Air | 5 | 19.21131 | 17.70951 | Intermediate | 8.381809 | 2.112851
B2UP35E2S5A_4 | 2017 | B7750 | Uncoated Alcamizer 1 | 2.5 | 2 | 35 | Air | 5 | 18.62189 | 13.77113 | Intermediate | 10.05152 | 1.370055
B2UP35E2S5A_5 | 2017 | B7750 | Uncoated Alcamizer 1 | 2.5 | 2 | 35 | Air | 5 | 17.81879 | 14.45961 | Intermediate | 9.463089 | 1.528001
B5AP25E2S5A_1 | 2017 | B7750 | Alcamizer 1 | 5 | 2 | 25 | Air | 5 | 19.18215 | 28.78944 | Ductile | 9.287622 | 3.099765
B5AP25E2S5A_2 | 2017 | B7750 | Alcamizer 1 | 5 | 2 | 25 | Air | 5 | 17.73835 | 28.88133 | Ductile | 9.270574 | 3.115377
B5AP25E2S5A_3 | 2017 | B7750 | Alcamizer 1 | 5 | 2 | 25 | Air | 5 | 19.36217 | 17.41808 | Intermediate | 8.803777 | 1.978478
B5AP25E2S5A_4 | 2017 | B7750 | Alcamizer 1 | 5 | 2 | 25 | Air | 5 | 19.43157 | 28.93217 | Ductile | 9.337093 | 3.098628
B5AP25E2S5A_5 | 2017 | B7750 | Alcamizer 1 | 5 | 2 | 25 | Air | 5 | 19.89192 | 19.15055 | Intermediate | 8.123415 | 2.35745
B5AP35E2S5A_1 | 2017 | B7750 | Alcamizer 1 | 5 | 2 | 35 | Air | 5 | 20.02236 | 28.8287 | Ductile | 8.375644 | 3.441968
B5AP35E2S5A_2 | 2017 | B7750 | Alcamizer 1 | 5 | 2 | 35 | Air | 5 | 15.97367 | 6.863364 | Intermediate | 5.932131 | 1.156981
B5AP35E2S5A_3 | 2017 | B7750 | Alcamizer 1 | 5 | 2 | 35 | Air | 5 | 19.96301 | 7.156284 | Intermediate | 6.594858 | 1.085131
B5AP35E2S5A_4 | 2017 | B7750 | Alcamizer 1 | 5 | 2 | 35 | Air | 5 | 17.31842 | 28.55711 | Ductile | 8.124025 | 3.515143
B5AP35E2S5A_5 | 2017 | B7750 | Alcamizer 1 | 5 | 2 | 35 | Air | 5 | 19.84723 | 28.85954 | Ductile | 8.006007 | 3.604735
B5AP45E2S5A_1 | 2017 | B7750 | Alcamizer 1 | 5 | 2 | 45 | Air | 5 | 23.90541 | 9.345861 | Intermediate | 8.839453 | 1.057289
B5AP45E2S5A_2 | 2017 | B7750 | Alcamizer 1 | 5 | 2 | 45 | Air | 5 | 17.67233 | 28.91905 | Ductile | 9.688509 | 2.984881
B5AP45E2S5A_3 | 2017 | B7750 | Alcamizer 1 | 5 | 2 | 45 | Air | 5 | 21.0838 | 15.69098 | Intermediate | 9.482949 | 1.654652
B5AP45E2S5A_4 | 2017 | B7750 | Alcamizer 1 | 5 | 2 | 45 | Air | 5 | 21.13437 | 16.10564 | Intermediate | 9.209015 | 1.748899
B5AP45E2S5A_5 | 2017 | B7750 | Alcamizer 1 | 5 | 2 | 45 | Air | 5 | 21.08484 | 28.77973 | Ductile | 8.144085 | 3.53382
B5AP30E2S5A_1 | 2017 | B7750 | Alcamizer 1 | 5 | 2 | 30 | Air | 5 | 18.42501 | 28.99922 | Intermediate | 9.331211 | 3.107766
B5AP30E2S5A_2 | 2017 | B7750 | Alcamizer 1 | 5 | 2 | 30 | Air | 5 | 16.42079 | 5.89834 | Intermediate | 5.390271 | 1.094257
B5AP30E2S5A_3 | 2017 | B7750 | Alcamizer 1 | 5 | 2 | 30 | Air | 5 | 17.51166 | 29.22839 | Intermediate | 10.35954 | 2.821397
B5AP30E2S5A_4 | 2017 | B7750 | Alcamizer 1 | 5 | 2 | 30 | Air | 5 | 22.03095 | 28.75051 | Ductile | 9.165571 | 3.136794
B5AP30E2S5A_5 | 2017 | B7750 | Alcamizer 1 | 5 | 2 | 30 | Air | 5 | 21.00447 | 28.70079 | Ductile | 9.288916 | 3.089789
B5DP25E2S5A_1 | 2017 | B7750 | DHT4-A | 5 | 2 | 25 | Air | 5 | 20.24379 | 6.300268 | Intermediate | 6.147418 | 1.024864
B5DP25E2S5A_2 | 2017 | B7750 | DHT4-A | 5 | 2 | 25 | Air | 5 | 17.93664 | 19.85402 | Intermediate | 9.169804 | 2.165152
B5DP25E2S5A_3 | 2017 | B7750 | DHT4-A | 5 | 2 | 25 | Air | 5 | 18.33853 | 28.79231 | Ductile | 8.592983 | 3.350676
B5DP25E2S5A_4 | 2017 | B7750 | DHT4-A | 5 | 2 | 25 | Air | 5 | 21.05513 | 27.02508 | Intermediate | 8.961171 | 3.015798
B5DP25E2S5A_5 | 2017 | B7750 | DHT4-A | 5 | 2 | 25 | Air | 5 | 19.23291 | 10.03238 | Intermediate | 9.150066 | 1.096427
B5DP35E2S5A_1 | 2017 | B7750 | DHT4-A | 5 | 2 | 35 | Air | 5 | 22.92116 | 28.82213 | Intermediate | 10.15523 | 2.838156
B5DP35E2S5A_2 | 2017 | B7750 | DHT4-A | 5 | 2 | 35 | Air | 5 | 17.09575 | 28.89598 | Ductile | 9.40738 | 3.071629
B5DP35E2S5A_3 | 2017 | B7750 | DHT4-A | 5 | 2 | 35 | Air | 5 | 18.58568 | 28.9627 | Intermediate | 9.721402 | 2.979272
B5DP35E2S5A_4 | 2017 | B7750 | DHT4-A | 5 | 2 | 35 | Air | 5 | 18.82296 | 28.84653 | Intermediate | 9.867437 | 2.923407
B5DP35E2S5A_5 | 2017 | B7750 | DHT4-A | 5 | 2 | 35 | Air | 5 | 17.15711 | 28.27579 | Intermediate | 9.564248 | 2.956405
B5UP25E2S5A_1 | 2017 | B7750 | Uncoated Alcamizer 1 | 5 | 2 | 25 | Air | 5 | 8.342106 | 0.9569161 | Intermediate | 0.8486746 | 1.127542
B5UP25E2S5A_2 | 2017 | B7750 | Uncoated Alcamizer 1 | 5 | 2 | 25 | Air | 5 | 21.01363 | 7.340912 | Intermediate | 7.251091 | 1.012387
B5UP25E2S5A_3 | 2017 | B7750 | Uncoated Alcamizer 1 | 5 | 2 | 25 | Air | 5 | 20.12274 | 6.878375 | Brittle | 6.920346 | 0.9939351
B5UP25E2S5A_4 | 2017 | B7750 | Uncoated Alcamizer 1 | 5 | 2 | 25 | Air | 5 | 17.32755 | 7.623848 | Intermediate | 7.377589 | 1.033379
B5UP25E2S5A_5 | 2017 | B7750 | Uncoated Alcamizer 1 | 5 | 2 | 25 | Air | 5 | 17.58357 | 6.475962 | Intermediate | 6.3598 | 1.018265
B5UP35E2S5A_1 | 2017 | B7750 | Uncoated Alcamizer 1 | 5 | 2 | 35 | Air | 5 | 19.69112 | 3.168229 | Intermediate | 7.844749 | 0.4038662
B5UP35E2S5A_2 | 2017 | B7750 | Uncoated Alcamizer 1 | 5 | 2 | 35 | Air | 5 | 19.3112 | 7.725045 | Brittle | 7.369375 | 1.048263
B5UP35E2S5A_3 | 2017 | B7750 | Uncoated Alcamizer 1 | 5 | 2 | 35 | Air | 5 | 21.7395 | 9.625354 | Intermediate | 7.42724 | 1.295953
B5UP35E2S5A_4 | 2017 | B7750 | Uncoated Alcamizer 1 | 5 | 2 | 35 | Air | 5 | 21.51135 | 10.35048 | Intermediate | 7.633424 | 1.355942
B7AP25E2S5A_1 | 2017 | B7750 | Alcamizer 1 | 7.5 | 2 | 25 | Air | 5 | 20.40691 | 28.6142 | Ductile | 8.949057 | 3.197454
B7AP25E2S5A_2 | 2017 | B7750 | Alcamizer 1 | 7.5 | 2 | 25 | Air | 5 | 19.69928 | 28.68444 | Ductile | 4.179775 | 6.862675
B7AP25E2S5A_3 | 2017 | B7750 | Alcamizer 1 | 7.5 | 2 | 25 | Air | 5 | 17.47204 | 8.183939 | Intermediate | 4.363598 | 1.875503
B7AP25E2S5A_4 | 2017 | B7750 | Alcamizer 1 | 7.5 | 2 | 25 | Air | 5 | 20.20102 | 29.11301 | Ductile | 7.378367 | 3.945725
B7AP25E2S5A_5 | 2017 | B7750 | Alcamizer 1 | 7.5 | 2 | 25 | Air | 5 | 18.27159 | 9.146318 | Intermediate | 7.835499 | 1.167292
B7AP35E2S5A_1 | 2017 | B7750 | Alcamizer 1 | 7.5 | 2 | 35 | Air | 5 | 20.59381 | 28.55276 | Ductile | 7.693913 | 3.711084
B7AP35E2S5A_2 | 2017 | B7750 | Alcamizer 1 | 7.5 | 2 | 35 | Air | 5 | 21.07846 | 28.42829 | Ductile | 9.144658 | 3.108732
B7AP35E2S5A_3 | 2017 | B7750 | Alcamizer 1 | 7.5 | 2 | 35 | Air | 5 | 20.03794 | 28.43767 | Ductile | 8.313127 | 3.420815
B7AP35E2S5A_4 | 2017 | B7750 | Alcamizer 1 | 7.5 | 2 | 35 | Air | 5 | 19.04405 | 29.28712 | Ductile | 9.012456 | 3.249627
B7AP35E2S5A_5 | 2017 | B7750 | Alcamizer 1 | 7.5 | 2 | 35 | Air | 5 | 23.48195 | 28.67466 | Ductile | 8.036543 | 3.568035
B7AP45E2S5A_1 | 2017 | B7750 | Alcamizer 1 | 7.5 | 2 | 45 | Air | 5 | 21.50557 | 12.91254 | Intermediate | 8.710911 | 1.482341
B7AP45E2S5A_2 | 2017 | B7750 | Alcamizer 1 | 7.5 | 2 | 45 | Air | 5 | 18.46586 | 28.53008 | Ductile | 5.715796 | 4.991445
B7AP45E2S5A_3 | 2017 | B7750 | Alcamizer 1 | 7.5 | 2 | 45 | Air | 5 | 17.77334 | 7.244483 | Intermediate | 5.848718 | 1.238645
B7AP45E2S5A_4 | 2017 | B7750 | Alcamizer 1 | 7.5 | 2 | 45 | Air | 5 | 19.9986 | 8.388445 | Intermediate | 8.026414 | 1.045105
B7AP45E2S5A_5 | 2017 | B7750 | Alcamizer 1 | 7.5 | 2 | 45 | Air | 5 | 19.57237 | 8.83375 | Intermediate | 9.540577 | 0.9259136
B7AP30E2S5A_1 | 2017 | B7750 | Alcamizer 1 | 7.5 | 2 | 30 | Air | 5 | 19.07277 | 11.68932 | Intermediate | 8.736741 | 1.33795
B7AP30E2S5A_2 | 2017 | B7750 | Alcamizer 1 | 7.5 | 2 | 30 | Air | 5 | 21.23785 | 28.79751 | Ductile | 8.102982 | 3.553939
B7AP30E2S5A_3 | 2017 | B7750 | Alcamizer 1 | 7.5 | 2 | 30 | Air | 5 | 19.11324 | 8.090025 | Intermediate | 7.745128 | 1.044531
B7AP30E2S5A_4 | 2017 | B7750 | Alcamizer 1 | 7.5 | 2 | 30 | Air | 5 | 20.44343 | 28.65818 | Ductile | 7.359087 | 3.894257
B7AP30E2S5A_5 | 2017 | B7750 | Alcamizer 1 | 7.5 | 2 | 30 | Air | 5 | 17.05663 | 7.334813 | Brittle | 5.926648 | 1.237599
B7DP25E2S5A_1 | 2017 | B7750 | DHT4-A | 7.5 | 2 | 25 | Air | 5 | 18.41387 | 7.730543 | Intermediate | 6.200443 | 1.246773
B7DP25E2S5A_2 | 2017 | B7750 | DHT4-A | 7.5 | 2 | 25 | Air | 5 | 17.46882 | 16.20124 | Intermediate | 7.956657 | 2.036187
B7DP25E2S5A_3 | 2017 | B7750 | DHT4-A | 7.5 | 2 | 25 | Air | 5 | 16.94824 | 15.16144 | Intermediate | 8.920343 | 1.699648
B7DP25E2S5A_4 | 2017 | B7750 | DHT4-A | 7.5 | 2 | 25 | Air | 5 | 18.70132 | 14.53283 | Intermediate | 8.115771 | 1.79069
B7DP25E2S5A_5 | 2017 | B7750 | DHT4-A | 7.5 | 2 | 25 | Air | 5 | 19.94266 | 13.23965 | Intermediate | 8.907357 | 1.486372
B7DP35E2S5A_1 | 2017 | B7750 | DHT4-A | 7.5 | 2 | 35 | Air | 5 | 17.45246 | 14.32122 | Intermediate | 8.626787 | 1.660088
B7DP35E2S5A_2 | 2017 | B7750 | DHT4-A | 7.5 | 2 | 35 | Air | 5 | 15.14481 | 14.89922 | Intermediate | 9.600847 | 1.551866
B7DP35E2S5A_3 | 2017 | B7750 | DHT4-A | 7.5 | 2 | 35 | Air | 5 | 19.40698 | 15.67613 | Intermediate | 4.110866 | 3.81334
B7DP35E2S5A_4 | 2017 | B7750 | DHT4-A | 7.5 | 2 | 35 | Air | 5 | 12.39092 | 10.14165 | Intermediate | 8.724689 | 1.162408
B7DP35E2S5A_5 | 2017 | B7750 | DHT4-A | 7.5 | 2 | 35 | Air | 5 | 18.80419 | 15.23861 | Intermediate | 8.721266 | 1.747293
B7UP25E2S5A_1 | 2017 | B7750 | Uncoated Alcamizer 1 | 7.5 | 2 | 25 | Air | 5 | 10.66699 | 7.867061 | Brittle | 1.383361 | 5.68692
B7UP25E2S5A_2 | 2017 | B7750 | Uncoated Alcamizer 1 | 7.5 | 2 | 25 | Air | 5 | 18.0282 | 9.778807 | Intermediate | 6.024912 | 1.623062
B7UP25E2S5A_3 | 2017 | B7750 | Uncoated Alcamizer 1 | 7.5 | 2 | 25 | Air | 5 | 18.9231 | 9.145562 | Intermediate | 8.190523 | 1.116603
B7UP25E2S5A_4 | 2017 | B7750 | Uncoated Alcamizer 1 | 7.5 | 2 | 25 | Air | 5 | 18.25894 | 5.89157 | Intermediate | 4.496112 | 1.31037
C0NP25E2S5A_1 | 2017 | C7260 | Neat | 0 | 2 | 25 | Air | 5 | 22.22263 | 28.89631 | Intermediate | 8.651649 | 3.339977
C0NP25E2S5A_2 | 2017 | C7260 | Neat | 0 | 2 | 25 | Air | 5 | 20.43974 | 10.24861 | Intermediate | 4.582752 | 2.236345
C0NP25E2S5A_3 | 2017 | C7260 | Neat | 0 | 2 | 25 | Air | 5 | 21.75162 | 9.56997 | Intermediate | 9.459361 | 1.011693
C0NP25E2S5A_4 | 2017 | C7260 | Neat | 0 | 2 | 25 | Air | 5 | 22.30511 | 28.8477 | Intermediate | 8.425821 | 3.423726
C0NP25E2S5A_5 | 2017 | C7260 | Neat | 0 | 2 | 25 | Air | 5 | 23.58627 | 29.59435 | Intermediate | 8.855332 | 3.341981
C0NP35E2S5A_1 | 2017 | C7260 | Neat | 0 | 2 | 35 | Air | 5 | 24.19561 | 28.46734 | Ductile | 9.07861 | 3.13565
C0NP35E2S5A_2 | 2017 | C7260 | Neat | 0 | 2 | 35 | Air | 5 | 22.16008 | 28.59136 | Ductile | 8.829293 | 3.238239
C0NP35E2S5A_3 | 2017 | C7260 | Neat | 0 | 2 | 35 | Air | 5 | 20.52812 | 27.76167 | Ductile | 8.889656 | 3.122918
C0NP35E2S5A_4 | 2017 | C7260 | Neat | 0 | 2 | 35 | Air | 5 | 19.03665 | 28.86849 | Ductile | 8.076307 | 3.574466
C0NP35E2S5A_5 | 2017 | C7260 | Neat | 0 | 2 | 35 | Air | 5 | 20.27726 | 29.21206 | Ductile | 7.156513 | 4.081884
C0NP45E2S5A_1 | 2017 | C7260 | Neat | 0 | 2 | 45 | Air | 5 | 20.2716 | 8.601842 | Intermediate | 8.915081 | 0.9648641
C0NP45E2S5A_2 | 2017 | C7260 | Neat | 0 | 2 | 45 | Air | 5 | 18.94674 | 9.211044 | Intermediate | 8.643293 | 1.065687
C0NP45E2S5A_3 | 2017 | C7260 | Neat | 0 | 2 | 45 | Air | 5 | 17.59991 | 29.65788 | Ductile | 9.022435 | 3.287126
C0NP45E2S5A_4 | 2017 | C7260 | Neat | 0 | 2 | 45 | Air | 5 | 25.40685 | 28.49557 | Ductile | 7.152135 | 3.984204
C0NP45E2S5A_5 | 2017 | C7260 | Neat | 0 | 2 | 45 | Air | 5 | 19.75231 | 29.3716 | Ductile | 8.603162 | 3.414047
C0NP30E2S5A_1 | 2017 | C7260 | Neat | 0 | 2 | 30 | Air | 5 | 17.84785 | 29.13936 | Ductile | 9.825905 | 2.965565
C0NP30E2S5A_2 | 2017 | C7260 | Neat | 0 | 2 | 30 | Air | 5 | 21.51452 | 15.80923 | Intermediate | 8.574814 | 1.843682
C0NP30E2S5A_3 | 2017 | C7260 | Neat | 0 | 2 | 30 | Air | 5 | 19.5549 | 15.12918 | Intermediate | 9.336302 | 1.620469
C0NP30E2S5A_4 | 2017 | C7260 | Neat | 0 | 2 | 30 | Air | 5 | 27.08307 | 28.7607 | Ductile | 9.430269 | 3.049828
C0NP30E2S5A_5 | 2017 | C7260 | Neat | 0 | 2 | 30 | Air | 5 | 21.81541 | 28.74949 | Ductile | 9.180791 | 3.131483
C2AP25E2S5A_1 | 2017 | C7260 | Alcamizer 1 | 2.5 | 2 | 25 | Air | 5 | 21.46895 | 28.61942 | Intermediate | 9.54367 | 2.998786
C2AP25E2S5A_2 | 2017 | C7260 | Alcamizer 1 | 2.5 | 2 | 25 | Air | 5 | 24 | 18.46467 | Intermediate | 9.441426 | 1.955708
C2AP25E2S5A_3 | 2017 | C7260 | Alcamizer 1 | 2.5 | 2 | 25 | Air | 5 | 18.78505 | 29.02815 | Ductile | 8.573095 | 3.385959
C2AP25E2S5A_4 | 2017 | C7260 | Alcamizer 1 | 2.5 | 2 | 25 | Air | 5 | 24.77524 | 28.3395 | Intermediate | 8.930379 | 3.173382
C2AP25E2S5A_5 | 2017 | C7260 | Alcamizer 1 | 2.5 | 2 | 25 | Air | 5 | 21.70419 | 29.30311 | Ductile | 9.259855 | 3.164532
C2AP35E2S5A_1 | 2017 | C7260 | Alcamizer 1 | 2.5 | 2 | 35 | Air | 5 | 22.24898 | 28.93788 | Ductile | 8.900778 | 3.251163
C2AP35E2S5A_2 | 2017 | C7260 | Alcamizer 1 | 2.5 | 2 | 35 | Air | 5 | 24.88616 | 29.16798 | Ductile | 8.424865 | 3.46213
C2AP35E2S5A_3 | 2017 | C7260 | Alcamizer 1 | 2.5 | 2 | 35 | Air | 5 | 24.72963 | 28.48292 | Ductile | 7.389925 | 3.854291
C2AP35E2S5A_4 | 2017 | C7260 | Alcamizer 1 | 2.5 | 2 | 35 | Air | 5 | 22.76803 | 28.63375 | Ductile | 6.782864 | 4.221484
C2AP35E2S5A_5 | 2017 | C7260 | Alcamizer 1 | 2.5 | 2 | 35 | Air | 5 | 22.82122 | 9.172942 | Intermediate | 7.617187 | 1.204243
C2AP45E2S5A_1 | 2017 | C7260 | Alcamizer 1 | 2.5 | 2 | 45 | Air | 5 | 21.07098 | 28.92437 | Ductile | 9.213976 | 3.139184
C2AP45E2S5A_2 | 2017 | C7260 | Alcamizer 1 | 2.5 | 2 | 45 | Air | 5 | 23.66047 | 28.70301 | Ductile | 9.015422 | 3.183768
C2AP45E2S5A_3 | 2017 | C7260 | Alcamizer 1 | 2.5 | 2 | 45 | Air | 5 | 22.7991 | 29.23203 | Ductile | 8.447035 | 3.460626
C2AP45E2S5A_4 | 2017 | C7260 | Alcamizer 1 | 2.5 | 2 | 45 | Air | 5 | 23.3346 | 29.13843 | Ductile | 8.554068 | 3.406383
C2AP45E2S5A_5 | 2017 | C7260 | Alcamizer 1 | 2.5 | 2 | 45 | Air | 5 | 21.09867 | 28.59031 | Ductile | 9.413244 | 3.037243
C2AP30E2S5A_1 | 2017 | C7260 | Alcamizer 1 | 2.5 | 2 | 30 | Air | 5 | 25.47298 | 29.07283 | Ductile | 7.59946 | 3.825644
C2AP30E2S5A_2 | 2017 | C7260 | Alcamizer 1 | 2.5 | 2 | 30 | Air | 5 | 23.93389 | 28.88446 | Ductile | 8.636572 | 3.344435
C2AP30E2S5A_3 | 2017 | C7260 | Alcamizer 1 | 2.5 | 2 | 30 | Air | 5 | 22.17056 | 28.63196 | Ductile | 8.600937 | 3.328935
C2AP30E2S5A_4 | 2017 | C7260 | Alcamizer 1 | 2.5 | 2 | 30 | Air | 5 | 17.75893 | 10.06805 | Intermediate | 8.597374 | 1.171062
C2AP30E2S5A_5 | 2017 | C7260 | Alcamizer 1 | 2.5 | 2 | 30 | Air | 5 | 23.57023 | 29.41173 | Ductile | 8.94952 | 3.286403
C2DP25E2S5A_1 | 2017 | C7260 | DHT4-A | 2.5 | 2 | 25 | Air | 5 | 21.95787 | 15.94658 | Intermediate | 9.204498 | 1.732477
C2DP25E2S5A_2 | 2017 | C7260 | DHT4-A | 2.5 | 2 | 25 | Air | 5 | 22.28982 | 28.71647 | Ductile | 8.782549 | 3.26972
C2DP25E2S5A_3 | 2017 | C7260 | DHT4-A | 2.5 | 2 | 25 | Air | 5 | 20.14322 | 27.29135 | Intermediate | 8.934506 | 3.054601
C2DP25E2S5A_4 | 2017 | C7260 | DHT4-A | 2.5 | 2 | 25 | Air | 5 | 21.18692 | 28.90788 | Ductile | 10.6124 | 2.723973
C2DP25E2S5A_5 | 2017 | C7260 | DHT4-A | 2.5 | 2 | 25 | Air | 5 | 18.72315 | 12.90706 | Intermediate | 9.203866 | 1.402352
C2DP35E2S5A_1 | 2017 | C7260 | DHT4-A | 2.5 | 2 | 35 | Air | 5 | 18.7215 | 28.75441 | Intermediate | 3.56293 | 8.070437
C2DP35E2S5A_2 | 2017 | C7260 | DHT4-A | 2.5 | 2 | 35 | Air | 5 | 20.74445 | 28.80348 | Ductile | 9.563903 | 3.011687
C2DP35E2S5A_3 | 2017 | C7260 | DHT4-A | 2.5 | 2 | 35 | Air | 5 | 20.02753 | 9.062836 | Intermediate | 3.576023 | 2.534334
C2DP35E2S5A_4 | 2017 | C7260 | DHT4-A | 2.5 | 2 | 35 | Air | 5 | 20.96978 | 28.5269 | Intermediate | 9.983546 | 2.857392
C2DP35E2S5A_5 | 2017 | C7260 | DHT4-A | 2.5 | 2 | 35 | Air | 5 | 20.20488 | 29.10105 | Ductile | 7.204297 | 4.039402
C2UP25E2S5A_1 | 2017 | C7260 | Uncoated Alcamizer 1 | 2.5 | 2 | 25 | Air | 5 | 14.21367 | 18.22758 | Intermediate | 10.00472 | 1.821898
C2UP25E2S5A_2 | 2017 | C7260 | Uncoated Alcamizer 1 | 2.5 | 2 | 25 | Air | 5 | 20.36894 | 7.188754 | Brittle | 5.23851 | 1.37229
C2UP25E2S5A_3 | 2017 | C7260 | Uncoated Alcamizer 1 | 2.5 | 2 | 25 | Air | 5 | 20.65107 | 11.72964 | Intermediate | 8.790745 | 1.334317
C2UP25E2S5A_4 | 2017 | C7260 | Uncoated Alcamizer 1 | 2.5 | 2 | 25 | Air | 5 | 17.51812 | 6.95354 | Intermediate | 5.930004 | 1.172603
C2UP25E2S5A_5 | 2017 | C7260 | Uncoated Alcamizer 1 | 2.5 | 2 | 25 | Air | 5 | 21.9182 | 9.793646 | Intermediate | 7.362748 | 1.330162
C2UP35E2S5A_1 | 2017 | C7260 | Uncoated Alcamizer 1 | 2.5 | 2 | 35 | Air | 5 | 20.0257 | 8.114125 | Brittle | 6.943163 | 1.16865
C2UP35E2S5A_2 | 2017 | C7260 | Uncoated Alcamizer 1 | 2.5 | 2 | 35 | Air | 5 | 23.22108 | 7.339409 | Intermediate | 7.626508 | 0.9623551
C2UP35E2S5A_3 | 2017 | C7260 | Uncoated Alcamizer 1 | 2.5 | 2 | 35 | Air | 5 | 24.72567 | 9.426171 | Intermediate | 8.19762 | 1.149867
C2UP35E2S5A_4 | 2017 | C7260 | Uncoated Alcamizer 1 | 2.5 | 2 | 35 | Air | 5 | 19.31527 | 7.675334 | Intermediate | 3.901878 | 1.967087
C2UP35E2S5A_5 | 2017 | C7260 | Uncoated Alcamizer 1 | 2.5 | 2 | 35 | Air | 5 | 19.78108 | 15.18882 | Intermediate | 9.049105 | 1.678489
C5AP25E2S5A_1 | 2017 | C7260 | Alcamizer 1 | 5 | 2 | 25 | Air | 5 | 16.35352 | 8.11084 | Intermediate | 3.896463 | 2.08159
C5AP25E2S5A_2 | 2017 | C7260 | Alcamizer 1 | 5 | 2 | 25 | Air | 5 | 19.99649 | 28.03815 | Ductile | 8.708457 | 3.219646
C5AP25E2S5A_3 | 2017 | C7260 | Alcamizer 1 | 5 | 2 | 25 | Air | 5 | 23.16497 | 28.58422 | Ductile | 8.391187 | 3.406457
C5AP25E2S5A_4 | 2017 | C7260 | Alcamizer 1 | 5 | 2 | 25 | Air | 5 | 22.20735 | 29.45765 | Ductile | 8.40414 | 3.505136
C5AP35E2S5A_1 | 2017 | C7260 | Alcamizer 1 | 5 | 2 | 35 | Air | 5 | 21.19577 | 28.2904 | Ductile | 7.885463 | 3.587665
C5AP35E2S5A_2 | 2017 | C7260 | Alcamizer 1 | 5 | 2 | 35 | Air | 5 | 20.16708 | 28.33253 | Ductile | 8.034278 | 3.526457
C5AP35E2S5A_3 | 2017 | C7260 | Alcamizer 1 | 5 | 2 | 35 | Air | 5 | 19.36309 | 28.45542 | Ductile | 8.149129 | 3.491836
C5AP35E2S5A_4 | 2017 | C7260 | Alcamizer 1 | 5 | 2 | 35 | Air | 5 | 21.77375 | 28.75808 | Ductile | 10.407 | 2.763342
C5AP35E2S5A_5 | 2017 | C7260 | Alcamizer 1 | 5 | 2 | 35 | Air | 5 | 22.68509 | 28.49015 | Ductile | 7.561175 | 3.767953
C5AP45E2S5A_1 | 2017 | C7260 | Alcamizer 1 | 5 | 2 | 45 | Air | 5 | 22.3258 | 28.55221 | Intermediate | 7.780189 | 3.669861
C5AP45E2S5A_2 | 2017 | C7260 | Alcamizer 1 | 5 | 2 | 45 | Air | 5 | 21.2339 | 14.53137 | Intermediate | 8.504878 | 1.708593
C5AP45E2S5A_3 | 2017 | C7260 | Alcamizer 1 | 5 | 2 | 45 | Air | 5 | 19.46344 | 28.65369 | Ductile | 8.183019 | 3.501604
C5AP45E2S5A_4 | 2017 | C7260 | Alcamizer 1 | 5 | 2 | 45 | Air | 5 | 19.33438 | 28.96223 | Ductile | 7.444086 | 3.890637
C5AP45E2S5A_5 | 2017 | C7260 | Alcamizer 1 | 5 | 2 | 45 | Air | 5 | 21.68718 | 28.53913 | Ductile | 9.002623 | 3.170091
C5AP30E2S5A_1 | 2017 | C7260 | Alcamizer 1 | 5 | 2 | 30 | Air | 5 | 20.94157 | 29.10285 | Ductile | 8.707134 | 3.342415
C5AP30E2S5A_2 | 2017 | C7260 | Alcamizer 1 | 5 | 2 | 30 | Air | 5 | 18.73395 | 28.76082 | Ductile | 8.341147 | 3.448065
C5AP30E2S5A_3 | 2017 | C7260 | Alcamizer 1 | 5 | 2 | 30 | Air | 5 | 19.58455 | 27.80575 | Ductile | 4.988827 | 5.573604
C5AP30E2S5A_4 | 2017 | C7260 | Alcamizer 1 | 5 | 2 | 30 | Air | 5 | 18.40063 | 28.95515 | Ductile | 7.636196 | 3.79183
C5AP30E2S5A_5 | 2017 | C7260 | Alcamizer 1 | 5 | 2 | 30 | Air | 5 | 20.84275 | 9.794397 | Intermediate | 5.111304 | 1.916223
C5AP30E2S5A_6 | 2017 | C7260 | Alcamizer 1 | 5 | 2 | 30 | Air | 5 | 21.6614 | 29.07273 | Ductile | 10.74167 | 2.706538
C5DP25E2S5A_1 | 2017 | C7260 | DHT4-A | 5 | 2 | 25 | Air | 5 | 17.61037 | 28.664 | Intermediate | 11.4391 | 2.505792
C5DP25E2S5A_2 | 2017 | C7260 | DHT4-A | 5 | 2 | 25 | Air | 5 | 18.39377 | 28.51995 | Intermediate | 10.37509 | 2.748888
C5DP25E2S5A_3 | 2017 | C7260 | DHT4-A | 5 | 2 | 25 | Air | 5 | 18.45143 | 27.22816 | Intermediate | 10.4741 | 2.599571
C5DP25E2S5A_4 | 2017 | C7260 | DHT4-A | 5 | 2 | 25 | Air | 5 | 15.52973 | 28.86576 | Intermediate | 7.440494 | 3.87955
C5DP25E2S5A_5 | 2017 | C7260 | DHT4-A | 5 | 2 | 25 | Air | 5 | 17.15139 | 28.76386 | Intermediate | 9.338843 | 3.080024
C5DP35E2S5A_1 | 2017 | C7260 | DHT4-A | 5 | 2 | 35 | Air | 5 | 16.97188 | 9.198687 | Intermediate | 9.92797 | 0.9265426
C5DP35E2S5A_2 | 2017 | C7260 | DHT4-A | 5 | 2 | 35 | Air | 5 | 16.29109 | 15.29758 | Intermediate | 11.24833 | 1.359987
C5DP35E2S5A_3 | 2017 | C7260 | DHT4-A | 5 | 2 | 35 | Air | 5 | 18.96912 | 16.62483 | Intermediate | 5.173589 | 3.213403
C5DP35E2S5A_4 | 2017 | C7260 | DHT4-A | 5 | 2 | 35 | Air | 5 | 16.06383 | 28.73688 | Intermediate | 2.471064 | 11.62936
C5UP25E2S5A_1 | 2017 | C7260 | Uncoated Alcamizer 1 | 5 | 2 | 25 | Air | 5 | 22.84413 | 8.922778 | Intermediate | 5.272311 | 1.692385
C5UP25E2S5A_2 | 2017 | C7260 | Uncoated Alcamizer 1 | 5 | 2 | 25 | Air | 5 | 15.06432 | 7.104414 | Intermediate | 2.508138 | 2.832545
C5UP25E2S5A_3 | 2017 | C7260 | Uncoated Alcamizer 1 | 5 | 2 | 25 | Air | 5 | 20.98919 | 8.942433 | Intermediate | 8.446759 | 1.058682
C5UP25E2S5A_4 | 2017 | C7260 | Uncoated Alcamizer 1 | 5 | 2 | 25 | Air | 5 | 21.01649 | 10.78702 | Intermediate | 8.934516 | 1.207342
C5UP25E2S5A_5 | 2017 | C7260 | Uncoated Alcamizer 1 | 5 | 2 | 25 | Air | 5 | 21.56036 | 13.02463 | Intermediate | 8.05154 | 1.617657
C5UP35E2S5A_1 | 2017 | C7260 | Uncoated Alcamizer 1 | 5 | 2 | 35 | Air | 5 | 23.30323 | 14.10405 | Intermediate | 7.720395 | 1.826856
C5UP35E2S5A_2 | 2017 | C7260 | Uncoated Alcamizer 1 | 5 | 2 | 35 | Air | 5 | 17.79404 | 12.43573 | Intermediate | 7.643518 | 1.626964
C5UP35E2S5A_3 | 2017 | C7260 | Uncoated Alcamizer 1 | 5 | 2 | 35 | Air | 5 | 21.3631 | 8.228365 | Intermediate | 7.810308 | 1.053526
C5UP35E2S5A_4 | 2017 | C7260 | Uncoated Alcamizer 1 | 5 | 2 | 35 | Air | 5 | 22.22473 | 9.180708 | Intermediate | 7.804966 | 1.176265
C5UP35E2S5A_5 | 2017 | C7260 | Uncoated Alcamizer 1 | 5 | 2 | 35 | Air | 5 | 22.0429 | 9.394907 | Intermediate | 3.855945 | 2.436473
C7AP25E2S5A_1 | 2017 | C7260 | Alcamizer 1 | 7.5 | 2 | 25 | Air | 5 | 22.05065 | 28.83003 | Ductile | 3.908514 | 7.376212
C7AP25E2S5A_2 | 2017 | C7260 | Alcamizer 1 | 7.5 | 2 | 25 | Air | 5 | 20.88271 | 3.823291 | Brittle | 4.51506 | 0.8467864
C7AP25E2S5A_3 | 2017 | C7260 | Alcamizer 1 | 7.5 | 2 | 25 | Air | 5 | 20.99322 | 3.890439 | Brittle | 7.496727 | 0.5189517
C7AP25E2S5A_4 | 2017 | C7260 | Alcamizer 1 | 7.5 | 2 | 25 | Air | 5 | 19.75251 | 4.531719 | Intermediate | 7.228102 | 0.6269584
C7AP35E2S5A_1 | 2017 | C7260 | Alcamizer 1 | 7.5 | 2 | 35 | Air | 5 | 19.32939 | 11.0992 | Intermediate | 7.202629 | 1.540992
C7AP35E2S5A_2 | 2017 | C7260 | Alcamizer 1 | 7.5 | 2 | 35 | Air | 5 | 20.31124 | 29.36013 | Ductile | 8.067876 | 3.63914
C7AP35E2S5A_3 | 2017 | C7260 | Alcamizer 1 | 7.5 | 2 | 35 | Air | 5 | 19.85904 | 16.09586 | Intermediate | 7.162203 | 2.247334
C7AP35E2S5A_4 | 2017 | C7260 | Alcamizer 1 | 7.5 | 2 | 35 | Air | 5 | 23.94284 | 29.01745 | Ductile | 8.264395 | 3.511141
C7AP35E2S5A_5 | 2017 | C7260 | Alcamizer 1 | 7.5 | 2 | 35 | Air | 5 | 17.02668 | 12.12272 | Intermediate | 7.839295 | 1.546404
C7AP45E2S5A_1 | 2017 | C7260 | Alcamizer 1 | 7.5 | 2 | 45 | Air | 5 | 23.21878 | 28.8479 | Ductile | 6.995915 | 4.123535
C7AP45E2S5A_2 | 2017 | C7260 | Alcamizer 1 | 7.5 | 2 | 45 | Air | 5 | 21.49125 | 28.6911 | Ductile | 2.016003 | 14.23167
C7AP45E2S5A_3 | 2017 | C7260 | Alcamizer 1 | 7.5 | 2 | 45 | Air | 5 | 22.19842 | 17.90023 | Intermediate | 6.735263 | 2.657688
C7AP45E2S5A_4 | 2017 | C7260 | Alcamizer 1 | 7.5 | 2 | 45 | Air | 5 | 16.19616 | 7.673022 | Brittle | 2.010979 | 3.815565
C7AP45E2S5A_5 | 2017 | C7260 | Alcamizer 1 | 7.5 | 2 | 45 | Air | 5 | 18.05637 | 15.81894 | Intermediate | 6.903867 | 2.291315
C7AP30E2S5A_1 | 2017 | C7260 | Alcamizer 1 | 7.5 | 2 | 30 | Air | 5 | 21.6975 | 28.85005 | Ductile | 7.195218 | 4.009614
C7AP30E2S5A_2 | 2017 | C7260 | Alcamizer 1 | 7.5 | 2 | 30 | Air | 5 | 20.88613 | 7.598123 | Intermediate | 7.552412 | 1.006053
C7AP30E2S5A_3 | 2017 | C7260 | Alcamizer 1 | 7.5 | 2 | 30 | Air | 5 | 21.63959 | 10.41055 | Intermediate | 7.397863 | 1.407237
C7AP30E2S5A_4 | 2017 | C7260 | Alcamizer 1 | 7.5 | 2 | 30 | Air | 5 | 20.86086 | 9.328786 | Intermediate | 8.767098 | 1.064068
C7AP30E2S5A_5 | 2017 | C7260 | Alcamizer 1 | 7.5 | 2 | 30 | Air | 5 | 22.26707 | 7.500879 | Intermediate | 8.174552 | 0.9175889
C7DP25E2S5A_1 | 2017 | C7260 | DHT4-A | 7.5 | 2 | 25 | Air | 5 | 20.3167 | 15.26983 | Intermediate | 9.314183 | 1.639417
C7DP25E2S5A_2 | 2017 | C7260 | DHT4-A | 7.5 | 2 | 25 | Air | 5 | 19.54079 | 13.90804 | Intermediate | 8.70361 | 1.597962
C7DP25E2S5A_3 | 2017 | C7260 | DHT4-A | 7.5 | 2 | 25 | Air | 5 | 17.48982 | 14.04258 | Intermediate | 6.682824 | 2.101294
C7DP25E2S5A_4 | 2017 | C7260 | DHT4-A | 7.5 | 2 | 25 | Air | 5 | 20.8429 | 14.76301 | Intermediate | 9.104128 | 1.621574
C7DP25E2S5A_5 | 2017 | C7260 | DHT4-A | 7.5 | 2 | 25 | Air | 5 | 18.10203 | 8.48059 | Intermediate | 8.345271 | 1.016215
C7DP35E2S5A_1 | 2017 | C7260 | DHT4-A | 7.5 | 2 | 35 | Air | 5 | 21.5521 | 20.72713 | Intermediate | 9.132299 | 2.269651
C7DP35E2S5A_2 | 2017 | C7260 | DHT4-A | 7.5 | 2 | 35 | Air | 5 | 18.7713 | 17.89378 | Intermediate | 7.817242 | 2.289015
C7DP35E2S5A_3 | 2017 | C7260 | DHT4-A | 7.5 | 2 | 35 | Air | 5 | 18.47352 | 17.20008 | Intermediate | 8.468639 | 2.031032
C7DP35E2S5A_4 | 2017 | C7260 | DHT4-A | 7.5 | 2 | 35 | Air | 5 | 20.87662 | 14.24148 | Intermediate | 8.382836 | 1.698885
C7DP35E2S5A_5 | 2017 | C7260 | DHT4-A | 7.5 | 2 | 35 | Air | 5 | 19.59592 | 13.48504 | Intermediate | 8.002378 | 1.68513
C7UP25E2S5A_1 | 2017 | C7260 | Uncoated Alcamizer 1 | 7.5 | 2 | 25 | Air | 5 | 25.12671 | 12.88181 | Intermediate | 2.784588 | 4.62611
C7UP25E2S5A_2 | 2017 | C7260 | Uncoated Alcamizer 1 | 7.5 | 2 | 25 | Air | 5 | 24.32152 | 12.82537 | Intermediate | 6.944729 | 1.846777
C7UP25E2S5A_3 | 2017 | C7260 | Uncoated Alcamizer 1 | 7.5 | 2 | 25 | Air | 5 | 15.13473 | 8.533403 | Intermediate | 2.791537 | 3.056884
C7UP25E2S5A_4 | 2017 | C7260 | Uncoated Alcamizer 1 | 7.5 | 2 | 25 | Air | 5 | 17.43715 | 7.223187 | Intermediate | 7.612769 | 0.9488253
C7UP35E2S5A_1 | 2017 | C7260 | Uncoated Alcamizer 1 | 7.5 | 2 | 35 | Air | 5 | 24.46614 | 8.793805 | Intermediate | 7.489819 | 1.174101
C7UP35E2S5A_2 | 2017 | C7260 | Uncoated Alcamizer 1 | 7.5 | 2 | 35 | Air | 5 | 19.09472 | 8.748541 | Intermediate | 4.690786 | 1.865048
C7UP35E2S5A_3 | 2017 | C7260 | Uncoated Alcamizer 1 | 7.5 | 2 | 35 | Air | 5 | 22.4226 | 10.62014 | Intermediate | 8.048333 | 1.319546
C7UP35E2S5A_4 | 2017 | C7260 | Uncoated Alcamizer 1 | 7.5 | 2 | 35 | Air | 5 | 18.34403 | 9.918126 | Brittle | 4.665984 | 2.125624
D0NP25E2S5A_1 | 2017 | D7255 | Neat | 0 | 2 | 25 | Air | 5 | 20.26789 | 28.7569 | Intermediate | 10.1053 | 2.845724
D0NP25E2S5A_2 | 2017 | D7255 | Neat | 0 | 2 | 25 | Air | 5 | 18.53925 | 29.1179 | Intermediate | 9.924556 | 2.933925
D0NP25E2S5A_3 | 2017 | D7255 | Neat | 0 | 2 | 25 | Air | 5 | 19.0657 | 28.93489 | Intermediate | 10.59705 | 2.730467
D0NP25E2S5A_4 | 2017 | D7255 | Neat | 0 | 2 | 25 | Air | 5 | 19.06962 | 24.73024 | Intermediate | 5.632858 | 4.390353
D0NP25E2S5A_5 | 2017 | D7255 | Neat | 0 | 2 | 25 | Air | 5 | 23.7823 | 28.50347 | Intermediate | 9.959145 | 2.86204
D0NP35E2S5A_1 | 2017 | D7255 | Neat | 0 | 2 | 35 | Air | 5 | 13.20495 | 8.056476 | Intermediate | 8.803973 | 0.9150955
D0NP35E2S5A_2 | 2017 | D7255 | Neat | 0 | 2 | 35 | Air | 5 | 18.50328 | 28.48965 | Intermediate | 11.14264 | 2.556813
D0NP35E2S5A_3 | 2017 | D7255 | Neat | 0 | 2 | 35 | Air | 5 | 18.45649 | 28.54113 | Ductile | 9.919472 | 2.877284
D0NP35E2S5A_4 | 2017 | D7255 | Neat | 0 | 2 | 35 | Air | 5 | 21.09076 | 28.52836 | Intermediate | 10.21509 | 2.792767
D0NP35E2S5A_5 | 2017 | D7255 | Neat | 0 | 2 | 35 | Air | 5 | 22.53614 | 18.43098 | Intermediate | 10.06816 | 1.830621
D0NP45E2S5A_1 | 2017 | D7255 | Neat | 0 | 2 | 45 | Air | 5 | 17.71827 | 29.11694 | Intermediate | 10.32869 | 2.819034
D0NP45E2S5A_2 | 2017 | D7255 | Neat | 0 | 2 | 45 | Air | 5 | 17.04959 | 28.69783 | Intermediate | 10.31885 | 2.781107
D0NP45E2S5A_3 | 2017 | D7255 | Neat | 0 | 2 | 45 | Air | 5 | 17.0581 | 29.13787 | Intermediate | 9.777105 | 2.980215
D0NP45E2S5A_4 | 2017 | D7255 | Neat | 0 | 2 | 45 | Air | 5 | 21.62671 | 28.15966 | Intermediate | 10.03571 | 2.805947
D0NP45E2S5A_5 | 2017 | D7255 | Neat | 0 | 2 | 45 | Air | 5 | 24.76296 | 28.69032 | Intermediate | 9.341733 | 3.071199
D0NP30E2S5A_1 | 2017 | D7255 | Neat | 0 | 2 | 30 | Air | 5 | 16.63615 | 28.85729 | Intermediate | 9.876071 | 2.92194
D0NP30E2S5A_2 | 2017 | D7255 | Neat | 0 | 2 | 30 | Air | 5 | 22.22096 | 28.46423 | Ductile | 9.802595 | 2.903745
D0NP30E2S5A_3 | 2017 | D7255 | Neat | 0 | 2 | 30 | Air | 5 | 18.52664 | 28.00314 | Intermediate | 9.680608 | 2.892705
D0NP30E2S5A_4 | 2017 | D7255 | Neat | 0 | 2 | 30 | Air | 5 | 19.90414 | 13.97429 | Intermediate | 9.937834 | 1.406171
D0NP30E2S5A_5 | 2017 | D7255 | Neat | 0 | 2 | 30 | Air | 5 | 22.27838 | 28.31928 | Intermediate | 10.76731 | 2.630116
D2AP25E2S5A_1 | 2017 | D7255 | Alcamizer 1 | 2.5 | 2 | 25 | Air | 5 | 16.05506 | 27.80905 | Intermediate | 9.275889 | 2.997993
D2AP25E2S5A_2 | 2017 | D7255 | Alcamizer 1 | 2.5 | 2 | 25 | Air | 5 | 19.56265 | 28.62655 | Intermediate | 9.969919 | 2.871292
D2AP25E2S5A_3 | 2017 | D7255 | Alcamizer 1 | 2.5 | 2 | 25 | Air | 5 | 15.56394 | 28.84382 | Ductile | 9.324505 | 3.093335
D2AP25E2S5A_4 | 2017 | D7255 | Alcamizer 1 | 2.5 | 2 | 25 | Air | 5 | 19.08985 | 27.78061 | Intermediate | 6.584094 | 4.219352
D2AP25E2S5A_5 | 2017 | D7255 | Alcamizer 1 | 2.5 | 2 | 25 | Air | 5 | 18.26863 | 28.78079 | Intermediate | 8.942062 | 3.218585
D2AP35E2S5A_1 | 2017 | D7255 | Alcamizer 1 | 2.5 | 2 | 35 | Air | 5 | 16.67731 | 10.48476 | Intermediate | 7.388017 | 1.419158
D2AP35E2S5A_2 | 2017 | D7255 | Alcamizer 1 | 2.5 | 2 | 35 | Air | 5 | 18.48896 | 28.80755 | Ductile | 9.146674 | 3.149511
D2AP35E2S5A_3 | 2017 | D7255 | Alcamizer 1 | 2.5 | 2 | 35 | Air | 5 | 16.9546 | 28.48446 | Intermediate | 9.967075 | 2.857856
D2AP35E2S5A_4 | 2017 | D7255 | Alcamizer 1 | 2.5 | 2 | 35 | Air | 5 | 16.31433 | 28.6725 | Ductile | 10.84806 | 2.643098
D2AP35E2S5A_5 | 2017 | D7255 | Alcamizer 1 | 2.5 | 2 | 35 | Air | 5 | 16.95018 | 28.79385 | Intermediate | 7.485739 | 3.846494
D2AP45E2S5A_1 | 2017 | D7255 | Alcamizer 1 | 2.5 | 2 | 45 | Air | 5 | 17.89414 | 29.18524 | Intermediate | 10.16209 | 2.871974
D2AP45E2S5A_2 | 2017 | D7255 | Alcamizer 1 | 2.5 | 2 | 45 | Air | 5 | 17.99405 | 9.836747 | Intermediate | 7.575052 | 1.298572
D2AP45E2S5A_3 | 2017 | D7255 | Alcamizer 1 | 2.5 | 2 | 45 | Air | 5 | 17.98191 | 28.80175 | Intermediate | 9.217781 | 3.124586
D2AP45E2S5A_4 | 2017 | D7255 | Alcamizer 1 | 2.5 | 2 | 45 | Air | 5 | 19.906 | 28.99441 | Intermediate | 9.737801 | 2.977511
D2AP45E2S5A_5 | 2017 | D7255 | Alcamizer 1 | 2.5 | 2 | 45 | Air | 5 | 17.11031 | 15.82656 | Intermediate | 8.926823 | 1.772921
D2AP30E2S5A_1 | 2017 | D7255 | Alcamizer 1 | 2.5 | 2 | 30 | Air | 5 | 19.8597 | 25.65449 | Intermediate | 9.696514 | 2.645744
D2AP30E2S5A_2 | 2017 | D7255 | Alcamizer 1 | 2.5 | 2 | 30 | Air | 5 | 21.92713 | 28.83421 | Ductile | 9.130927 | 3.157862
D2AP30E2S5A_3 | 2017 | D7255 | Alcamizer 1 | 2.5 | 2 | 30 | Air | 5 | 18.21692 | 28.64127 | Intermediate | 8.060964 | 3.553082
D2AP30E2S5A_4 | 2017 | D7255 | Alcamizer 1 | 2.5 | 2 | 30 | Air | 5 | 19.6478 | 15.39172 | Intermediate | 8.274859 | 1.860059
D2AP30E2S5A_5 | 2017 | D7255 | Alcamizer 1 | 2.5 | 2 | 30 | Air | 5 | 18.26593 | 9.992609 | Intermediate | 11.05575 | 0.9038386
D2DP25E2S5A_1 | 2017 | D7255 | DHT4-A | 2.5 | 2 | 25 | Air | 5 | 22.09668 | 27.44308 | Ductile | 10.31415 | 2.660722
D2DP25E2S5A_2 | 2017 | D7255 | DHT4-A | 2.5 | 2 | 25 | Air | 5 | 18.09971 | 28.52614 | Intermediate | 10.02421 | 2.845724
D2DP25E2S5A_3 | 2017 | D7255 | DHT4-A | 2.5 | 2 | 25 | Air | 5 | 16.32324 | 28.48863 | Intermediate | 9.021481 | 3.157866
D2DP25E2S5A_4 | 2017 | D7255 | DHT4-A | 2.5 | 2 | 25 | Air | 5 | 16.84442 | 12.51721 | Intermediate | 10.94075 | 1.144091
D2DP25E2S5A_5 | 2017 | D7255 | DHT4-A | 2.5 | 2 | 25 | Air | 5 | 17.18935 | 28.84472 | Ductile | 10.03356 | 2.874824
D2DP35E2S5A_1 | 2017 | D7255 | DHT4-A | 2.5 | 2 | 35 | Air | 5 | 20.25605 | 28.62088 | Intermediate | 10.48718 | 2.72913
D2DP35E2S5A_2 | 2017 | D7255 | DHT4-A | 2.5 | 2 | 35 | Air | 5 | 19.47751 | 28.54239 | Intermediate | 10.73381 | 2.659111
D2DP35E2S5A_3 | 2017 | D7255 | DHT4-A | 2.5 | 2 | 35 | Air | 5 | 17.40907 | 28.86722 | Intermediate | 10.67826 | 2.703364
D2DP35E2S5A_4 | 2017 | D7255 | DHT4-A | 2.5 | 2 | 35 | Air | 5 | 16.76694 | 25.96458 | Intermediate | 9.800422 | 2.649333
D2DP35E2S5A_5 | 2017 | D7255 | DHT4-A | 2.5 | 2 | 35 | Air | 5 | 15.12144 | 29.33676 | Intermediate | 10.12691 | 2.896912
D2UP25E2S5A_1 | 2017 | D7255 | Uncoated Alcamizer 1 | 2.5 | 2 | 25 | Air | 5 | 19.90541 | 9.728349 | Brittle | 9.027733 | 1.077607
D2UP25E2S5A_2 | 2017 | D7255 | Uncoated Alcamizer 1 | 2.5 | 2 | 25 | Air | 5 | 17.42136 | 10.12083 | Intermediate | 9.448315 | 1.071178
D2UP25E2S5A_3 | 2017 | D7255 | Uncoated Alcamizer 1 | 2.5 | 2 | 25 | Air | 5 | 20.56669 | 10.47182 | Intermediate | 10.01626 | 1.045482
D2UP25E2S5A_4 | 2017 | D7255 | Uncoated Alcamizer 1 | 2.5 | 2 | 25 | Air | 5 | 18.05505 | 10.23363 | Intermediate | 8.097858 | 1.263746
D2UP25E2S5A_5 | 2017 | D7255 | Uncoated Alcamizer 1 | 2.5 | 2 | 25 | Air | 5 | 18.48334 | 11.14226 | Intermediate | 12.13781 | 0.91798
D2UP35E2S5A_1 | 2017 | D7255 | Uncoated Alcamizer 1 | 2.5 | 2 | 35 | Air | 5 | 18.20609 | 8.950675 | Brittle | 8.028236 | 1.114899
D2UP35E2S5A_2 | 2017 | D7255 | Uncoated Alcamizer 1 | 2.5 | 2 | 35 | Air | 5 | 18.78457 | 21.51248 | Intermediate | 10.53675 | 2.041663
D2UP35E2S5A_3 | 2017 | D7255 | Uncoated Alcamizer 1 | 2.5 | 2 | 35 | Air | 5 | 15.40144 | 15.94381 | Intermediate | 11.27242 | 1.414409
D2UP35E2S5A_4 | 2017 | D7255 | Uncoated Alcamizer 1 | 2.5 | 2 | 35 | Air | 5 | 18.63026 | 17.16446 | Intermediate | 7.969174 | 2.153857
D2UP35E2S5A_5 | 2017 | D7255 | Uncoated Alcamizer 1 | 2.5 | 2 | 35 | Air | 5 | 16.12261 | 15.98698 | Intermediate | 8.326619 | 1.919985
D5AP25E2S5A_1 | 2017 | D7255 | Alcamizer 1 | 5 | 2 | 25 | Air | 5 | 19.73985 | 17.97956 | Intermediate | 7.911268 | 2.272652
D5AP25E2S5A_2 | 2017 | D7255 | Alcamizer 1 | 5 | 2 | 25 | Air | 5 | 21.96895 | 28.7584 | Ductile | 8.406476 | 3.420982
D5AP25E2S5A_3 | 2017 | D7255 | Alcamizer 1 | 5 | 2 | 25 | Air | 5 | 20.19817 | 10.26787 | Intermediate | 8.226687 | 1.248117
D5AP25E2S5A_4 | 2017 | D7255 | Alcamizer 1 | 5 | 2 | 25 | Air | 5 | 18.19029 | 26.78536 | Ductile | 7.713112 | 3.472704
D5AP25E2S5A_5 | 2017 | D7255 | Alcamizer 1 | 5 | 2 | 25 | Air | 5 | 22.70514 | 28.50546 | Ductile | 8.25959 | 3.451195
D5AP35E2S5A_1 | 2017 | D7255 | Alcamizer 1 | 5 | 2 | 35 | Air | 5 | 19.71565 | 13.61443 | Intermediate | 7.545552 | 1.804299
D5AP35E2S5A_2 | 2017 | D7255 | Alcamizer 1 | 5 | 2 | 35 | Air | 5 | 22.76925 | 14.85665 | Intermediate | 8.115267 | 1.830703
D5AP35E2S5A_3 | 2017 | D7255 | Alcamizer 1 | 5 | 2 | 35 | Air | 5 | 16.43029 | 10.90526 | Intermediate | 4.160698 | 2.621018
D5AP35E2S5A_4 | 2017 | D7255 | Alcamizer 1 | 5 | 2 | 35 | Air | 5 | 18.27268 | 28.36546 | Ductile | 7.935354 | 3.574567
D5AP35E2S5A_5 | 2017 | D7255 | Alcamizer 1 | 5 | 2 | 35 | Air | 5 | 17.48869 | 7.504952 | Intermediate | 4.789989 | 1.566799
D5AP45E2S5A_1 | 2017 | D7255 | Alcamizer 1 | 5 | 2 | 45 | Air | 5 | 18.23995 | 28.64425 | Ductile | 8.610752 | 3.326568
D5AP45E2S5A_2 | 2017 | D7255 | Alcamizer 1 | 5 | 2 | 45 | Air | 5 | 15.15804 | 14.65113 | Intermediate | 9.018564 | 1.624552
D5AP45E2S5A_3 | 2017 | D7255 | Alcamizer 1 | 5 | 2 | 45 | Air | 5 | 19.49636 | 28.72917 | Ductile | 7.338729 | 3.914734
D5AP45E2S5A_4 | 2017 | D7255 | Alcamizer 1 | 5 | 2 | 45 | Air | 5 | 17.63446 | 28.69716 | Ductile | 7.825965 | 3.666917
D5AP45E2S5A_5 | 2017 | D7255 | Alcamizer 1 | 5 | 2 | 45 | Air | 5 | 18.83017 | 9.671776 | Intermediate | 8.262534 | 1.170558
D5AP30E2S5A_1 | 2017 | D7255 | Alcamizer 1 | 5 | 2 | 30 | Air | 5 | 24.15513 | 29.19019 | Ductile | 8.217217 | 3.552321
D5AP30E2S5A_2 | 2017 | D7255 | Alcamizer 1 | 5 | 2 | 30 | Air | 5 | 18.31976 | 28.65962 | Ductile | 8.072968 | 3.550073
D5AP30E2S5A_3 | 2017 | D7255 | Alcamizer 1 | 5 | 2 | 30 | Air | 5 | 18.60268 | 28.63292 | Ductile | 8.46308 | 3.383274
D5AP30E2S5A_4 | 2017 | D7255 | Alcamizer 1 | 5 | 2 | 30 | Air | 5 | 24.13024 | 29.1985 | Ductile | 10.41129 | 2.804503
D5AP30E2S5A_5 | 2017 | D7255 | Alcamizer 1 | 5 | 2 | 30 | Air | 5 | 17.99298 | 28.80235 | Ductile | 9.742 | 2.956513
D5DP25E2S5A_1 | 2017 | D7255 | DHT4-A | 5 | 2 | 25 | Air | 5 | 14.41172 | 28.58063 | Intermediate | 10.65796 | 2.681624
D5DP25E2S5A_2 | 2017 | D7255 | DHT4-A | 5 | 2 | 25 | Air | 5 | 18.96277 | 28.54748 | Intermediate | 9.888478 | 2.886944
D5DP25E2S5A_3 | 2017 | D7255 | DHT4-A | 5 | 2 | 25 | Air | 5 | 19.61517 | 28.58958 | Intermediate | 8.703153 | 3.284968
D5DP25E2S5A_4 | 2017 | D7255 | DHT4-A | 5 | 2 | 25 | Air | 5 | 20.54124 | 28.67639 | Intermediate | 10.23141 | 2.80278
D5DP25E2S5A_5 | 2017 | D7255 | DHT4-A | 5 | 2 | 25 | Air | 5 | 19.0763 | 13.61663 | Intermediate | 10.3345 | 1.31759
D5DP35E2S5A_1 | 2017 | D7255 | DHT4-A | 5 | 2 | 35 | Air | 5 | 21.015 | 28.78935 | Intermediate | 9.255449 | 3.11053
D5DP35E2S5A_2 | 2017 | D7255 | DHT4-A | 5 | 2 | 35 | Air | 5 | 20.86595 | 29.19307 | Intermediate | 10.59254 | 2.756003
D5DP35E2S5A_3 | 2017 | D7255 | DHT4-A | 5 | 2 | 35 | Air | 5 | 18.78337 | 29.11717 | Ductile | 8.972164 | 3.245278
D5DP35E2S5A_4 | 2017 | D7255 | DHT4-A | 5 | 2 | 35 | Air | 5 | 18.64676 | 28.72088 | Intermediate | 10.5679 | 2.717748
D5DP35E2S5A_5 | 2017 | D7255 | DHT4-A | 5 | 2 | 35 | Air | 5 | 19.37953 | 21.8823 | Intermediate | 9.192556 | 2.380437
D5UP25E2S5A_1 | 2017 | D7255 | Uncoated Alcamizer 1 | 5 | 2 | 25 | Air | 5 | 16.73479 | 13.30844 | Intermediate | 8.97525 | 1.482793
D5UP25E2S5A_2 | 2017 | D7255 | Uncoated Alcamizer 1 | 5 | 2 | 25 | Air | 5 | 18.76559 | 18.13977 | Intermediate | 12.42021 | 1.460505
D5UP25E2S5A_3 | 2017 | D7255 | Uncoated Alcamizer 1 | 5 | 2 | 25 | Air | 5 | 9.172833 | 20.16022 | Intermediate | 8.283219 | 2.433863
D5UP25E2S5A_4 | 2017 | D7255 | Uncoated Alcamizer 1 | 5 | 2 | 25 | Air | 5 | 15.89378 | 23.43854 | Intermediate | 11.38935 | 2.057935
D5UP25E2S5A_5 | 2017 | D7255 | Uncoated Alcamizer 1 | 5 | 2 | 25 | Air | 5 | 15.76739 | 17.75453 | Intermediate | 9.767539 | 1.817708
D5UP35E2S5A_1 | 2017 | D7255 | Uncoated Alcamizer 1 | 5 | 2 | 35 | Air | 5 | 17.29683 | 27.56945 | Intermediate | 10.66567 | 2.584877
D5UP35E2S5A_2 | 2017 | D7255 | Uncoated Alcamizer 1 | 5 | 2 | 35 | Air | 5 | 18.96522 | 26.58164 | Intermediate | 8.311904 | 3.198021
D5UP35E2S5A_3 | 2017 | D7255 | Uncoated Alcamizer 1 | 5 | 2 | 35 | Air | 5 | 19.43627 | 17.39774 | Intermediate | 11.2269 | 1.549648
D5UP35E2S5A_4 | 2017 | D7255 | Uncoated Alcamizer 1 | 5 | 2 | 35 | Air | 5 | 16.89709 | 12.31429 | Intermediate | 9.21674 | 1.336078
D5UP35E2S5A_5 | 2017 | D7255 | Uncoated Alcamizer 1 | 5 | 2 | 35 | Air | 5 | 22.34029 | 24.79376 | Intermediate | 9.130153 | 2.715591
D7AP25E2S5A_1 | 2017 | D7255 | Alcamizer 1 | 7.5 | 2 | 25 | Air | 5 | 15.40503 | 27.81643 | Intermediate | 8.594089 | 3.236693
D7AP25E2S5A_2 | 2017 | D7255 | Alcamizer 1 | 7.5 | 2 | 25 | Air | 5 | 16.61786 | 18.66074 | Intermediate | 8.900185 | 2.096668
D7AP25E2S5A_3 | 2017 | D7255 | Alcamizer 1 | 7.5 | 2 | 25 | Air | 5 | 15.95984 | 28.67096 | Ductile | 9.542797 | 3.004461
D7AP25E2S5A_4 | 2017 | D7255 | Alcamizer 1 | 7.5 | 2 | 25 | Air | 5 | 19.26159 | 28.73179 | Ductile | 8.852439 | 3.245635
D7AP25E2S5A_5 | 2017 | D7255 | Alcamizer 1 | 7.5 | 2 | 25 | Air | 5 | 17.74974 | 29.45057 | Intermediate | 8.326285 | 3.53706
D7AP35E2S5A_1 | 2017 | D7255 | Alcamizer 1 | 7.5 | 2 | 35 | Air | 5 | 18.8414 | 27.2793 | Ductile | 8.686612 | 3.140384
D7AP35E2S5A_2 | 2017 | D7255 | Alcamizer 1 | 7.5 | 2 | 35 | Air | 5 | 18.6722 | 14.35483 | Intermediate | 9.513034 | 1.508964
D7AP35E2S5A_3 | 2017 | D7255 | Alcamizer 1 | 7.5 | 2 | 35 | Air | 5 | 20.5431 | 25.31581 | Intermediate | 9.058257 | 2.794777
D7AP35E2S5A_4 | 2017 | D7255 | Alcamizer 1 | 7.5 | 2 | 35 | Air | 5 | 18.30862 | 13.83135 | Intermediate | 8.854408 | 1.562086
D7AP35E2S5A_5 | 2017 | D7255 | Alcamizer 1 | 7.5 | 2 | 35 | Air | 5 | 17.4468 | 28.8323 | Ductile | 8.201233 | 3.515606
D7AP45E2S5A_1 | 2017 | D7255 | Alcamizer 1 | 7.5 | 2 | 45 | Air | 5 | 17.67962 | 25.39549 | Intermediate | 9.23204 | 2.7508
D7AP45E2S5A_2 | 2017 | D7255 | Alcamizer 1 | 7.5 | 2 | 45 | Air | 5 | 17.17182 | 28.7363 | Ductile | 8.761272 | 3.279924
D7AP45E2S5A_3 | 2017 | D7255 | Alcamizer 1 | 7.5 | 2 | 45 | Air | 5 | 16.56718 | 22.91237 | Intermediate | 8.957122 | 2.558006
D7AP45E2S5A_4 | 2017 | D7255 | Alcamizer 1 | 7.5 | 2 | 45 | Air | 5 | 17.58264 | 23.51581 | Intermediate | 9.261067 | 2.539212
D7AP45E2S5A_5 | 2017 | D7255 | Alcamizer 1 | 7.5 | 2 | 45 | Air | 5 | 18.57534 | 17.45485 | Intermediate | 9.077961 | 1.922773
D7AP30E2S5A_1 | 2017 | D7255 | Alcamizer 1 | 7.5 | 2 | 30 | Air | 5 | 17.78966 | 28.76952 | Ductile | 9.19956 | 3.127271
D7AP30E2S5A_2 | 2017 | D7255 | Alcamizer 1 | 7.5 | 2 | 30 | Air | 5 | 15.78018 | 28.57122 | Ductile | 8.78648 | 3.251725
D7AP30E2S5A_3 | 2017 | D7255 | Alcamizer 1 | 7.5 | 2 | 30 | Air | 5 | 15.92966 | 26.13797 | Intermediate | 8.262175 | 3.16357
D7AP30E2S5A_4 | 2017 | D7255 | Alcamizer 1 | 7.5 | 2 | 30 | Air | 5 | 21.36539 | 21.38993 | Intermediate | 9.374856 | 2.281627
D7AP30E2S5A_5 | 2017 | D7255 | Alcamizer 1 | 7.5 | 2 | 30 | Air | 5 | 19.25449 | 18.09314 | Intermediate | 9.465921 | 1.911398
D7DP25E2S5A_1 | 2017 | D7255 | DHT4-A | 7.5 | 2 | 25 | Air | 5 | 22.24753 | 15.02163 | Intermediate | 9.320208 | 1.611727
D7DP25E2S5A_2 | 2017 | D7255 | DHT4-A | 7.5 | 2 | 25 | Air | 5 | 16.29063 | 28.40488 | Intermediate | 8.418607 | 3.374059
D7DP25E2S5A_3 | 2017 | D7255 | DHT4-A | 7.5 | 2 | 25 | Air | 5 | 19.66142 | 28.35328 | Ductile | 9.023503 | 3.142159
D7DP25E2S5A_4 | 2017 | D7255 | DHT4-A | 7.5 | 2 | 25 | Air | 5 | 18.98948 | 28.88426 | Ductile | 9.200759 | 3.139335
D7DP25E2S5A_5 | 2017 | D7255 | DHT4-A | 7.5 | 2 | 25 | Air | 5 | 17.31589 | 18.31286 | Intermediate | 9.604699 | 1.906656
D7DP35E2S5A_1 | 2017 | D7255 | DHT4-A | 7.5 | 2 | 35 | Air | 5 | 19.84798 | 29.03437 | Ductile | 10.10803 | 2.872406
D7DP35E2S5A_2 | 2017 | D7255 | DHT4-A | 7.5 | 2 | 35 | Air | 5 | 15.41807 | 29.19187 | Intermediate | 9.957276 | 2.931713
D7DP35E2S5A_3 | 2017 | D7255 | DHT4-A | 7.5 | 2 | 35 | Air | 5 | 21.59622 | 28.7603 | Intermediate | 10.73761 | 2.678465
D7DP35E2S5A_4 | 2017 | D7255 | DHT4-A | 7.5 | 2 | 35 | Air | 5 | 17.25834 | 28.46797 | Intermediate | 9.799452 | 2.905058
D7DP35E2S5A_5 | 2017 | D7255 | DHT4-A | 7.5 | 2 | 35 | Air | 5 | 20.28033 | 28.85831 | Intermediate | 8.326704 | 3.465754
D7UP25E2S5A_1 | 2017 | D7255 | Uncoated Alcamizer 1 | 7.5 | 2 | 25 | Air | 5 | 18.67721 | 18.66995 | Intermediate | 11.09535 | 1.682682
D7UP25E2S5A_2 | 2017 | D7255 | Uncoated Alcamizer 1 | 7.5 | 2 | 25 | Air | 5 | 15.45448 | 9.768539 | Intermediate | 9.688114 | 1.008301
D7UP25E2S5A_3 | 2017 | D7255 | Uncoated Alcamizer 1 | 7.5 | 2 | 25 | Air | 5 | 16.37133 | 21.52942 | Intermediate | 10.88663 | 1.977601
D7UP25E2S5A_4 | 2017 | D7255 | Uncoated Alcamizer 1 | 7.5 | 2 | 25 | Air | 5 | 15.84854 | 23.40386 | Intermediate | 20.06517 | 1.166393
D7UP25E2S5A_5 | 2017 | D7255 | Uncoated Alcamizer 1 | 7.5 | 2 | 25 | Air | 5 | 19.12926 | 21.93904 | Intermediate | 20.63066 | 1.06342
D7UP35E2S5A_1 | 2017 | D7255 | Uncoated Alcamizer 1 | 7.5 | 2 | 35 | Air | 5 | 25.58666 | 20.00107 | Brittle | 20.63066 | 0.969483
D7UP35E2S5A_2 | 2017 | D7255 | Uncoated Alcamizer 1 | 7.5 | 2 | 35 | Air | 5 | 18.7476 | 22.58111 | Intermediate | 22.74103 | 0.9929679
D7UP35E2S5A_3 | 2017 | D7255 | Uncoated Alcamizer 1 | 7.5 | 2 | 35 | Air | 5 | 15.98672 | 22.58111 | Intermediate | 22.21778 | 1.016353
D7UP35E2S5A_4 | 2017 | D7255 | Uncoated Alcamizer 1 | 7.5 | 2 | 35 | Air | 5 | 16.37682 | 23.46876 | Intermediate | 18.03194 | 1.301511
D7UP35E2S5A_5 | 2017 | D7255 | Uncoated Alcamizer 1 | 7.5 | 2 | 35 | Air | 5 | 17.03737 | 22.89252 | Intermediate | 18.17599 | 1.259492
B10DP25E1S5A_1 | 2018 | B7750 | DHT4-A | 10 | 1 | 25 | Air | 5 | 18.03194 | 32.64998 | Ductile | 7.829737 | 4.169998
B10DP25E1S5A_2 | 2018 | B7750 | DHT4-A | 10 | 1 | 25 | Air | 5 | 18.17599 | 46.23631 | Ductile | 12.52764 | 3.690745
B10DP25E1S5A_3 | 2018 | B7750 | DHT4-A | 10 | 1 | 25 | Air | 5 | 17.28426 | 17.47617 | Intermediate | 12.67558 | 1.378728
B10DP25E1S5A_4 | 2018 | B7750 | DHT4-A | 10 | 1 | 25 | Air | 5 | 17.64851 | 42.02778 | Ductile | 11.22103 | 3.745447
B10DP25E1S5A_5 | 2018 | B7750 | DHT4-A | 10 | 1 | 25 | Air | 5 | 17.59471 | 51.65052 | Ductile | 10.49502 | 4.921429
B10DP25E2S5A_1 | 2018 | B7750 | DHT4-A | 10 | 2 | 25 | Air | 5 | 18.1884 | 11.92646 | Intermediate | 10.37337 | 1.149719
B10DP25E2S5A_2 | 2018 | B7750 | DHT4-A | 10 | 2 | 25 | Air | 5 | 19.20221 | 14.82235 | Intermediate | 10.98418 | 1.349428
B10DP25E2S5A_3 | 2018 | B7750 | DHT4-A | 10 | 2 | 25 | Air | 5 | 19.27323 | 50.19233 | Ductile | 11.77573 | 4.262355
B10DP25E2S5A_4 | 2018 | B7750 | DHT4-A | 10 | 2 | 25 | Air | 5 | 19.69378 | 108.8017 | Ductile | 10.98979 | 9.900249
B10DP25E2S5A_5 | 2018 | B7750 | DHT4-A | 10 | 2 | 25 | Air | 5 | 18.64654 | 13.82373 | Intermediate | 10.78705 | 1.281511
B15DP25E2S5A_1 | 2018 | B7750 | DHT4-A | 15 | 2 | 25 | Air | 5 | 18.44806 | 9.472602 | Intermediate | 9.187003 | 1.031087
B15DP25E2S5A_2 | 2018 | B7750 | DHT4-A | 15 | 2 | 25 | Air | 5 | 18.66781 | 9.420956 | Intermediate | 9.069972 | 1.038697
B15DP25E2S5A_3 | 2018 | B7750 | DHT4-A | 15 | 2 | 25 | Air | 5 | 18.89785 | 9.301114 | Intermediate | 8.288352 | 1.122191
B15DP25E2S5A_4 | 2018 | B7750 | DHT4-A | 15 | 2 | 25 | Air | 5 | 18.09667 | 8.825682 | Intermediate | 8.719936 | 1.012127
B15DP25E2S5A_5 | 2018 | B7750 | DHT4-A | 15 | 2 | 25 | Air | 5 | 18.13171 | 10.48584 | Intermediate | 9.164051 | 1.144236
B20DP25E2S5A_1 | 2018 | B7750 | DHT4-A | 20 | 2 | 25 | Air | 5 | 17.81706 | 9.157297 | Intermediate | 7.915071 | 1.156944
B20DP25E2S5A_2 | 2018 | B7750 | DHT4-A | 20 | 2 | 25 | Air | 5 | 18.26408 | 8.874813 | Intermediate | 7.845705 | 1.131168
B20DP25E2S5A_3 | 2018 | B7750 | DHT4-A | 20 | 2 | 25 | Air | 5 | 18.16282 | 8.3961 | Intermediate | 7.430397 | 1.129967
B20DP25E2S5A_4 | 2018 | B7750 | DHT4-A | 20 | 2 | 25 | Air | 5 | 18.06418 | 7.101665 | Intermediate | 7.221106 | 0.9834594
B20DP25E2S5A_5 | 2018 | B7750 | DHT4-A | 20 | 2 | 25 | Air | 5 | 17.69862 | 7.671143 | Intermediate | 7.763884 | 0.9880547
C0NP25E2S5A_1 | 2018 | C7260 | Neat | 0 | 2 | 25 | Air | 5 | 23.37752 | 372.5386 | Ductile | 19.70556 | 18.90526
C0NP25E2S5A_2 | 2018 | C7260 | Neat | 0 | 2 | 25 | Air | 5 | 19.79516 | 252.0604 | Ductile | 18.78991 | 13.41467
C0NP25E2S5A_3 | 2018 | C7260 | Neat | 0 | 2 | 25 | Air | 5 | 23.90541 | 236.9363 | Ductile | 18.27425 | 12.96558
C0NP25E2S5A_4 | 2018 | C7260 | Neat | 0 | 2 | 25 | Air | 5 | 24.02867 | 248.7526 | Ductile | 18.89242 | 13.16679
C0NP25E2S5A_5 | 2018 | C7260 | Neat | 0 | 2 | 25 | Air | 5 | 22.52104 | 237.3595 | Ductile | 18.27708 | 12.98673
C0NP25E2S5A_6 | 2018 | C7260 | Neat | 0 | 2 | 25 | Air | 5 | 23.88447 | 404.0476 | Ductile | 18.58409 | 21.74158
C0NP25E2S5A_7 | 2018 | C7260 | Neat | 0 | 2 | 25 | Air | 5 | 22.01342 | 249.331 | Ductile | 19.05377 | 13.08565
C0NP25E2S5A_8 | 2018 | C7260 | Neat | 0 | 2 | 25 | Air | 5 | 26.36953 | 253.799 | Ductile | 19.11086 | 13.28035
C0NP25E2S5A_9 | 2018 | C7260 | Neat | 0 | 2 | 25 | Air | 5 | 23.65677 | 288.3916 | Ductile | 21.32021 | 13.52668
C0NP25E2S5A_10 | 2018 | C7260 | Neat | 0 | 2 | 25 | Air | 5 | 22.73546 | 245.8856 | Ductile | 18.32504 | 13.41801
C0NP25E2S5A_11 | 2018 | C7260 | Neat | 0 | 2 | 25 | Air | 5 | 22.53523 | 254.2825 | Ductile | 19.67949 | 12.92119
C0NP25E2S5A_12 | 2018 | C7260 | Neat | 0 | 2 | 25 | Air | 5 | 21.80122 | 249.7559 | Ductile | 20.28563 | 12.31197
C0NP25E2S5A_13 | 2018 | C7260 | Neat | 0 | 2 | 25 | Air | 5 | 21.31825 | 265.8398 | Ductile | 18.12263 | 14.66894
C0NP25E2S5A_14 | 2018 | C7260 | Neat | 0 | 2 | 25 | Air | 5 | 23.01486 | 254.5343 | Ductile | 18.98473 | 13.40732
C0NP25E2S5A_15 | 2018 | C7260 | Neat | 0 | 2 | 25 | Air | 5 | 16.64008 | 241.7012 | Ductile | 18.37178 | 13.15611
C0NP25E2S100A_1 | 2018 | C7260 | Neat | 0 | 2 | 25 | Air | 100 | 27.90547 | 54.65208 | Ductile | 17.16574 | 3.183788
C0NP25E2S100A_2 | 2018 | C7260 | Neat | 0 | 2 | 25 | Air | 100 | 28.01241 | 53.33496 | Intermediate | 18.02947 | 2.958211
C0NP25E2S100A_3 | 2018 | C7260 | Neat | 0 | 2 | 25 | Air | 100 | 29.35888 | 32.88647 | Intermediate | 18.32921 | 1.79421
C0NP25E2S100A_4 | 2018 | C7260 | Neat | 0 | 2 | 25 | Air | 100 | 27.48946 | 64.61508 | Ductile | 19.81424 | 3.261042
C0NP25E2S100A_5 | 2018 | C7260 | Neat | 0 | 2 | 25 | Air | 100 | 29.37663 | 78.6641 | Ductile | 18.87097 | 4.168525
C0NP25E2S100A_6 | 2018 | C7260 | Neat | 0 | 2 | 25 | Air | 100 | 31.24741 | 31.0917 | Intermediate | 18.94218 | 1.6414
C0NP25E2S100A_7 | 2018 | C7260 | Neat | 0 | 2 | 25 | Air | 100 | 27.77692 | 32.12444 | Intermediate | 14.89996 | 2.156008
C0NP25E2S100A_8 | 2018 | C7260 | Neat | 0 | 2 | 25 | Air | 100 | 20.49812 | 57.54384 | Intermediate | 19.58256 | 2.938525
C0NP25E2S100A_9 | 2018 | C7260 | Neat | 0 | 2 | 25 | Air | 100 | 28.55667 | 33.68284 | Intermediate | 16.15652 | 2.084782
C0NP25E2S100A_10 | 2018 | C7260 | Neat | 0 | 2 | 25 | Air | 100 | 21.1834 | 26.7171 | Intermediate | 16.0066 | 1.669131
C0NP25E2S100A_11 | 2018 | C7260 | Neat | 0 | 2 | 25 | Air | 100 | 22.16802 | 31.20884 | Intermediate | 15.66127 | 1.992741
C0NP25E2S100A_12 | 2018 | C7260 | Neat | 0 | 2 | 25 | Air | 100 | 22.36842 | 52.99882 | Ductile | 17.68406 | 2.996982
C0NP25E2S100A_13 | 2018 | C7260 | Neat | 0 | 2 | 25 | Air | 100 | 28.3183 | 40.34755 | Intermediate | 18.22927 | 2.213339
C0NP25E2S100A_14 | 2018 | C7260 | Neat | 0 | 2 | 25 | Air | 100 | 26.54069 | 28.46067 | Intermediate | 17.41756 | 1.634022
C0NP25E2S500A_1 | 2018 | C7260 | Neat | 0 | 2 | 25 | Air | 500 | 30.79487 | 17.12409 | Intermediate | 17.21169 | 0.9949106
C0NP25E2S500A_2 | 2018 | C7260 | Neat | 0 | 2 | 25 | Air | 500 | 31.23106 | 16.07908 | Intermediate | 16.17608 | 0.9940035
C0NP25E2S500A_3 | 2018 | C7260 | Neat | 0 | 2 | 25 | Air | 500 | 30.78933 | 16.00056 | Intermediate | 15.98085 | 1.001233
C0NP25E2S500A_4 | 2018 | C7260 | Neat | 0 | 2 | 25 | Air | 500 | 33.13314 | 18.82506 | Intermediate | 17.34778 | 1.085157
C0NP25E2S500A_5 | 2018 | C7260 | Neat | 0 | 2 | 25 | Air | 500 | 31.33668 | 19.1107 | Intermediate | 17.45198 | 1.095045
C0NP25E2S500A_6 | 2018 | C7260 | Neat | 0 | 2 | 25 | Air | 500 | 32.09711 | 17.34891 | Intermediate | 16.27127 | 1.06623
C0NP25E2S500A_7 | 2018 | C7260 | Neat | 0 | 2 | 25 | Air | 500 | 29.51302 | 18.50054 | Intermediate | 15.59845 | 1.18605
C0NP25E2S500A_8 | 2018 | C7260 | Neat | 0 | 2 | 25 | Air | 500 | 29.7642 | 20.3593 | Intermediate | 16.745 | 1.215844
C0NP25E2S500A_9 | 2018 | C7260 | Neat | 0 | 2 | 25 | Air | 500 | 32.33429 | 15.36421 | Intermediate | 14.74535 | 1.041969
C0NP25E2S500A_10 | 2018 | C7260 | Neat | 0 | 2 | 25 | Air | 500 | 31.89909 | 20.7179 | Intermediate | 20.6953 | 1.001092
C0NP25E2S500A_11 | 2018 | C7260 | Neat | 0 | 2 | 25 | Air | 500 | 31.53867 | 18.86039 | Intermediate | 18.8744 | 0.9992577
C0NP25E2S500A_12 | 2018 | C7260 | Neat | 0 | 2 | 25 | Air | 500 | 32.96023 | 19.01305 | Intermediate | 19.10081 | 0.9954052
C0NP25E2S500A_13 | 2018 | C7260 | Neat | 0 | 2 | 25 | Air | 500 | 31.55958 | 19.28302 | Intermediate | 18.04051 | 1.068873
C0NP25E2S500A_14 | 2018 | C7260 | Neat | 0 | 2 | 25 | Air | 500 | 33.24074 | 20.43774 | Intermediate | 18.17391 | 1.124565
C0NP25E2S500A_15 | 2018 | C7260 | Neat | 0 | 2 | 25 | Air | 500 | 33.75558 | 21.63601 | Intermediate | 19.15372 | 1.129598
C0NP25E2S5Q_1 | 2018 | C7260 | Neat | 0 | 2 | 25 | Quenched | 5 | 17.63097 | 255.6108 | Ductile | 19.30222 | 13.24256
C0NP25E2S5Q_2 | 2018 | C7260 | Neat | 0 | 2 | 25 | Quenched | 5 | 13.8634 | 80.68921 | Ductile | 23.61209 | 3.417283
C0NP25E2S5Q_3 | 2018 | C7260 | Neat | 0 | 2 | 25 | Quenched | 5 | 21.24138 | 250.4553 | Ductile | 21.3855 | 11.71146
C0NP25E2S5Q_4 | 2018 | C7260 | Neat | 0 | 2 | 25 | Quenched | 5 | 21.73242 | 253.7652 | Ductile | 22.056 | 11.5055
C0NP25E2S5Q_5 | 2018 | C7260 | Neat | 0 | 2 | 25 | Quenched | 5 | 22.149 | 253.5782 | Ductile | 20.54063 | 12.3452
C0NP25E2S5Q_6 | 2018 | C7260 | Neat | 0 | 2 | 25 | Quenched | 5 | 18.79697 | 244.8704 | Ductile | 20.14529 | 12.15522
C0NP25E2S5Q_7 | 2018 | C7260 | Neat | 0 | 2 | 25 | Quenched | 5 | 16.84361 | 237.6888 | Ductile | 17.59044 | 13.51239
C0NP25E2S5Q_8 | 2018 | C7260 | Neat | 0 | 2 | 25 | Quenched | 5 | 19.56486 | 251.2748 | Ductile | 22.84433 | 10.99944
C0NP25E2S5Q_9 | 2018 | C7260 | Neat | 0 | 2 | 25 | Quenched | 5 | 19.57171 | 111.0914 | Ductile | 22.67728 | 4.898797
C0NP25E2S100Q_1 | 2018 | C7260 | Neat | 0 | 2 | 25 | Quenched | 100 | 25.37317 | 139.8992 | Ductile | 20.51905 | 6.818015
C0NP25E2S5Q_10 | 2018 | C7260 | Neat | 0 | 2 | 25 | Quenched | 5 | 20.00159 | 242.6135 | Ductile | 19.234 | 12.61379
C0NP25E2S5Q_11 | 2018 | C7260 | Neat | 0 | 2 | 25 | Quenched | 5 | 15.15714 | 249.8446 | Ductile | 21.71413 | 11.50608
C0NP25E2S5F_1 | 2018 | C7260 | Neat | 0 | 2 | 25 | Furnace | 5 | 25.70592 | 78.78473 | Ductile | 21.17956 | 3.719847
C0NP25E2S5F_2 | 2018 | C7260 | Neat | 0 | 2 | 25 | Furnace | 5 | 22.37407 | 243.7967 | Ductile | 19.56872 | 12.45849
C0NP25E2S5F_3 | 2018 | C7260 | Neat | 0 | 2 | 25 | Furnace | 5 | 24.27805 | 258.1642 | Ductile | 19.83612 | 13.01486
C0NP25E2S5F_4 | 2018 | C7260 | Neat | 0 | 2 | 25 | Furnace | 5 | 16.11727 | 252.3067 | Ductile | 20.20797 | 12.4855
C0NP25E2S5F_5 | 2018 | C7260 | Neat | 0 | 2 | 25 | Furnace | 5 | 25.00251 | 249.7758 | Ductile | 19.81481 | 12.60551
C0NP25E2S5F_6 | 2018 | C7260 | Neat | 0 | 2 | 25 | Furnace | 5 | 10.40085 | 14.49537 | Intermediate | 14.00037 | 1.035356
C0NP25E2S5F_7 | 2018 | C7260 | Neat | 0 | 2 | 25 | Furnace | 5 | 11.77382 | 12.9485 | Intermediate | 12.22553 | 1.059135
C0NP25E2S5F_8 | 2018 | C7260 | Neat | 0 | 2 | 25 | Furnace | 5 | 8.128733 | 10.00085 | Brittle | 9.0529 | 1.104712
C0NP25E2S5F_9 | 2018 | C7260 | Neat | 0 | 2 | 25 | Furnace | 5 | 6.776214 | 8.248094 | Intermediate | 7.844676 | 1.051426
Dummy (for plotting) | 2017 | C7260 | Alcamizer 1 | 10 | 2 | 25 | Air | 5
Dummy (for plotting) | 2017 | C7260 | Alcamizer 1 | 15 | 2 | 25 | Air | 5
Dummy (for plotting) | 2017 | C7260 | Alcamizer 1 | 20 | 2 | 25 | Air | 5
Dummy (for plotting) | 2017 | D7255 | Alcamizer 1 | 10 | 2 | 25 | Air | 5
Dummy (for plotting) | 2017 | D7255 | Alcamizer 1 | 15 | 2 | 25 | Air | 5
Dummy (for plotting) | 2017 | D7255 | Alcamizer 1 | 20 | 2 | 25 | Air | 5
Dummy (for plotting) | 2016 | A7260 | Alcamizer 1 | 2.5 | 2 | 25 | Air | 5
Dummy (for plotting) | 2016 | A7260 | Alcamizer 1 | 7.5 | 2 | 25 | Air | 5
Dummy (for plotting) | 2017 | B7750 | Alcamizer 1 | 10 | 2 | 25 | Air | 5
Dummy (for plotting) | 2018 | C7260 | Neat | 2.5 | 2 | 25 | Air | 5
Dummy (for plotting) | 2018 | C7260 | Neat | 5 | 2 | 25 | Air | 5
Dummy (for plotting) | 2018 | C7260 | Neat | 7.5 | 2 | 25 | Air | 5
Dummy (for plotting) | 2018 | C7260 | Neat | 10 | 2 | 25 | Air | 5
Dummy (for plotting) | 2018 | C7260 | Neat | 2.5 | 2 | 25 | Air | 100
Dummy (for plotting) | 2018 | C7260 | Neat | 5 | 2 | 25 | Air | 100
Dummy (for plotting) | 2018 | C7260 | Neat | 7.5 | 2 | 25 | Air | 100
Dummy (for plotting) | 2018 | C7260 | Neat | 10 | 2 | 25 | Air | 100

## SummaryStats - UTS
Clay Loading (wt%) | Strain Rate (mm/min) | Extrusions | Clay Type | Polymer Grade | Press Time (min) | size | UTS (MPa)
0 | 5 | 1 | Neat | A7260 | 20 | 7 | 18.80069
0 | 5 | 2 | Neat | A7260 | 20 | 11 | 21.53819
0 | 5 | 2 | Neat | B7750 | 25 | 5 | 22.2751
0 | 5 | 2 | Neat | B7750 | 30 | 8 | 21.08627
0 | 5 | 2 | Neat | B7750 | 35 | 5 | 23.87409
0 | 5 | 2 | Neat | B7750 | 45 | 5 | 22.49081
0 | 5 | 2 | Neat | C7260 | 25 | 20 | 22.39512
0 | 5 | 2 | Neat | C7260 | 30 | 5 | 21.56315
0 | 5 | 2 | Neat | C7260 | 35 | 5 | 21.23954
0 | 5 | 2 | Neat | C7260 | 45 | 5 | 20.39548
0 | 5 | 2 | Neat | D7255 | 25 | 5 | 20.14495
0 | 5 | 2 | Neat | D7255 | 30 | 5 | 19.91325
0 | 5 | 2 | Neat | D7255 | 35 | 10 | 18.75833
0 | 5 | 2 | Neat | D7255 | 45 | 14 | 19.64313
0 | 5 | 3 | Neat | A7260 | 20 | 15 | 21.72498
0 | 100 | 2 | Neat | C7260 | 25 | 5 | 26.48577
0 | 500 | 2 | Neat | C7260 | 25 | 5 | 31.72984
2.5 | 5 | 2 | Alcamizer 1 | B7750 | 25 | 5 | 20.82185
2.5 | 5 | 2 | Alcamizer 1 | B7750 | 30 | 5 | 19.36024
2.5 | 5 | 2 | Alcamizer 1 | B7750 | 35 | 5 | 20.54473
2.5 | 5 | 2 | Alcamizer 1 | B7750 | 45 | 5 | 19.12157
2.5 | 5 | 2 | Alcamizer 1 | C7260 | 25 | 5 | 22.14669
2.5 | 5 | 2 | Alcamizer 1 | C7260 | 30 | 5 | 22.58132
2.5 | 5 | 2 | Alcamizer 1 | C7260 | 35 | 5 | 23.49081
2.5 | 5 | 2 | Alcamizer 1 | C7260 | 45 | 5 | 22.39276
2.5 | 5 | 2 | Alcamizer 1 | D7255 | 25 | 5 | 17.70803
2.5 | 5 | 2 | Alcamizer 1 | D7255 | 30 | 5 | 19.5835
2.5 | 5 | 2 | Alcamizer 1 | D7255 | 35 | 5 | 17.07708
2.5 | 5 | 2 | Alcamizer 1 | D7255 | 45 | 5 | 18.17728
2.5 | 5 | 2 | DHT4-A | B7750 | 25 | 5 | 17.37434
2.5 | 5 | 2 | DHT4-A | B7750 | 35 | 5 | 20.0542
2.5 | 5 | 2 | DHT4-A | C7260 | 25 | 5 | 20.8602
2.5 | 5 | 2 | DHT4-A | C7260 | 35 | 5 | 20.13363
2.5 | 5 | 2 | DHT4-A | D7255 | 25 | 5 | 18.11068
2.5 | 5 | 2 | DHT4-A | D7255 | 35 | 5 | 17.8062
2.5 | 5 | 2 | Uncoated Alcamizer 1 | B7750 | 25 | 5 | 19.34492
2.5 | 5 | 2 | Uncoated Alcamizer 1 | B7750 | 35 | 5 | 19.90384
2.5 | 5 | 2 | Uncoated Alcamizer 1 | C7260 | 25 | 5 | 18.934
2.5 | 5 | 2 | Uncoated Alcamizer 1 | C7260 | 35 | 8 | 21.41376
2.5 | 5 | 2 | Uncoated Alcamizer 1 | D7255 | 25 | 9 | 18.88637
2.5 | 5 | 2 | Uncoated Alcamizer 1 | D7255 | 35 | 5 | 17.42899
5 | 5 | 1 | Alcamizer 1 | A7260 | 20 | 5 | 22.28435
5 | 5 | 2 | Alcamizer 1 | A7260 | 20 | 5 | 22.69336
5 | 5 | 2 | Alcamizer 1 | B7750 | 25 | 5 | 19.12123
5 | 5 | 2 | Alcamizer 1 | B7750 | 30 | 4 | 19.07857
5 | 5 | 2 | Alcamizer 1 | B7750 | 35 | 6 | 18.62494
5 | 5 | 2 | Alcamizer 1 | B7750 | 45 | 5 | 20.97615
5 | 5 | 2 | Alcamizer 1 | C7260 | 25 | 5 | 20.43058
5 | 5 | 2 | Alcamizer 1 | C7260 | 30 | 5 | 20.02747
5 | 5 | 2 | Alcamizer 1 | C7260 | 35 | 5 | 21.03695
5 | 5 | 2 | Alcamizer 1 | C7260 | 45 | 5 | 20.80894
5 | 5 | 2 | Alcamizer 1 | D7255 | 25 | 5 | 20.56048
5 | 5 | 2 | Alcamizer 1 | D7255 | 30 | 5 | 20.64016
5 | 5 | 2 | Alcamizer 1 | D7255 | 35 | 5 | 18.93531
5 | 5 | 2 | Alcamizer 1 | D7255 | 45 | 5 | 17.8718
5 | 5 | 2 | DHT4-A | B7750 | 25 | 4 | 19.3614
5 | 5 | 2 | DHT4-A | B7750 | 35 | 5 | 18.91653
5 | 5 | 2 | DHT4-A | C7260 | 25 | 5 | 17.42734
5 | 5 | 2 | DHT4-A | C7260 | 35 | 5 | 17.07398
5 | 5 | 2 | DHT4-A | D7255 | 25 | 4 | 18.52144
5 | 5 | 2 | DHT4-A | D7255 | 35 | 5 | 19.73812
5 | 5 | 2 | Uncoated Alcamizer 1 | B7750 | 25 | 5 | 16.87792
5 | 5 | 2 | Uncoated Alcamizer 1 | B7750 | 35 | 5 | 20.56329
5 | 5 | 2 | Uncoated Alcamizer 1 | C7260 | 25 | 5 | 20.2949
5 | 5 | 2 | Uncoated Alcamizer 1 | C7260 | 35 | 8 | 21.3456
5 | 5 | 2 | Uncoated Alcamizer 1 | D7255 | 25 | 5 | 15.26688
5 | 5 | 2 | Uncoated Alcamizer 1 | D7255 | 35 | 5 | 18.98714
5 | 5 | 3 | Alcamizer 1 | A7260 | 20 | 5 | 22.84423
7.5 | 5 | 2 | Alcamizer 1 | B7750 | 25 | 5 | 19.21017
7.5 | 5 | 2 | Alcamizer 1 | B7750 | 30 | 4 | 19.38478
7.5 | 5 | 2 | Alcamizer 1 | B7750 | 35 | 5 | 20.84724
7.5 | 5 | 2 | Alcamizer 1 | B7750 | 45 | 5 | 19.46315
7.5 | 5 | 2 | Alcamizer 1 | C7260 | 25 | 5 | 20.91977
7.5 | 5 | 2 | Alcamizer 1 | C7260 | 30 | 5 | 21.47023
7.5 | 5 | 2 | Alcamizer 1 | C7260 | 35 | 5 | 20.09384
7.5 | 5 | 2 | Alcamizer 1 | C7260 | 45 | 5 | 20.2322
7.5 | 5 | 2 | Alcamizer 1 | D7255 | 25 | 5 | 16.99881
7.5 | 5 | 2 | Alcamizer 1 | D7255 | 30 | 5 | 18.02387
7.5 | 5 | 2 | Alcamizer 1 | D7255 | 35 | 5 | 18.76242
7.5 | 5 | 2 | Alcamizer 1 | D7255 | 45 | 5 | 17.51532
7.5 | 5 | 2 | DHT4-A | B7750 | 25 | 5 | 18.29498
7.5 | 5 | 2 | DHT4-A | B7750 | 35 | 5 | 16.63987
7.5 | 5 | 2 | DHT4-A | C7260 | 25 | 5 | 19.25845
7.5 | 5 | 2 | DHT4-A | C7260 | 35 | 4 | 19.85389
7.5 | 5 | 2 | DHT4-A | D7255 | 25 | 4 | 18.90099
7.5 | 5 | 2 | DHT4-A | D7255 | 35 | 4 | 18.88019
7.5 | 5 | 2 | Uncoated Alcamizer 1 | B7750 | 25 | 5 | 16.46931
7.5 | 5 | 2 | Uncoated Alcamizer 1 | C7260 | 25 | 5 | 20.50503
7.5 | 5 | 2 | Uncoated Alcamizer 1 | C7260 | 35 | 7 | 21.08187
7.5 | 5 | 2 | Uncoated Alcamizer 1 | D7255 | 25 | 5 | 17.09616
7.5 | 5 | 2 | Uncoated Alcamizer 1 | D7255 | 35 | 9 | 18.74703
10 | 5 | 1 | Alcamizer 1 | A7260 | 20 | 5 | 18.73603
10 | 5 | 1 | DHT4-A | B7750 | 25 | 10 | 17.74708
10 | 5 | 2 | Alcamizer 1 | A7260 | 20 | 5 | 21.33673
10 | 5 | 2 | DHT4-A | B7750 | 25 | 5 | 19.00083
10 | 5 | 3 | Alcamizer 1 | A7260 | 20 |  | 21.42472
15 | 5 | 2 | DHT4-A | B7750 | 25 |  | 18.44842
20 | 5 | 2 | DHT4-A | B7750 | 25 |  | 18.00135

## SummaryStats - ElongNorm
Clay Loading (wt%) | Strain Rate (mm/min) | Extrusions | Clay Type | Polymer Grade | Press Time (min) | size | Normalised Elongation
0 | 5 | 2 | Neat | B7750 | 25 | 5 | 2.152161
0 | 5 | 2 | Neat | B7750 | 30 | 8 | 1.709205
0 | 5 | 2 | Neat | B7750 | 35 | 5 | 2.661542
0 | 5 | 2 | Neat | B7750 | 45 | 5 | 2.9025
0 | 5 | 2 | Neat | C7260 | 30 | 5 | 2.522205
0 | 5 | 2 | Neat | C7260 | 35 | 5 | 3.430632
0 | 5 | 2 | Neat | C7260 | 45 | 5 | 2.543186
0 | 5 | 2 | Neat | D7255 | 25 | 5 | 3.152502
0 | 5 | 2 | Neat | D7255 | 30 | 5 | 2.550935
0 | 5 | 2 | Neat | D7255 | 35 | 5 | 2.194516
0 | 5 | 2 | Neat | D7255 | 45 | 5 | 2.8915
0 | 100 | 2 | Neat | C7260 | 25 | 14 | 2.47805
0 | 500 | 2 | Neat | C7260 | 25 | 15 | 1.066616
2.5 | 5 | 2 | Alcamizer 1 | B7750 | 25 | 5 | 3.047257
2.5 | 5 | 2 | Alcamizer 1 | B7750 | 30 | 5 | 3.025163
2.5 | 5 | 2 | Alcamizer 1 | B7750 | 35 | 5 | 2.976292
2.5 | 5 | 2 | Alcamizer 1 | B7750 | 45 | 5 | 2.370582
2.5 | 5 | 2 | Alcamizer 1 | C7260 | 25 | 5 | 2.935673
2.5 | 5 | 2 | Alcamizer 1 | C7260 | 30 | 5 | 2.991296
2.5 | 5 | 2 | Alcamizer 1 | C7260 | 35 | 5 | 3.198662
2.5 | 5 | 2 | Alcamizer 1 | C7260 | 45 | 5 | 3.245441
2.5 | 5 | 2 | Alcamizer 1 | D7255 | 25 | 5 | 3.280111
2.5 | 5 | 2 | Alcamizer 1 | D7255 | 30 | 5 | 2.424117
2.5 | 5 | 2 | Alcamizer 1 | D7255 | 35 | 5 | 2.783223
2.5 | 5 | 2 | Alcamizer 1 | D7255 | 45 | 5 | 2.409113
2.5 | 5 | 2 | DHT4-A | B7750 | 25 | 5 | 1.713448
2.5 | 5 | 2 | DHT4-A | B7750 | 35 | 5 | 2.016111
2.5 | 5 | 2 | DHT4-A | C7260 | 25 | 5 | 2.436624
2.5 | 5 | 2 | DHT4-A | C7260 | 35 | 5 | 4.10265
2.5 | 5 | 2 | DHT4-A | D7255 | 25 | 5 | 2.536645
2.5 | 5 | 2 | DHT4-A | D7255 | 35 | 5 | 2.72757
2.5 | 5 | 2 | Uncoated Alcamizer 1 | B7750 | 25 | 5 | 2.145859
2.5 | 5 | 2 | Uncoated Alcamizer 1 | B7750 | 35 | 5 | 1.691923
2.5 | 5 | 2 | Uncoated Alcamizer 1 | C7260 | 25 | 5 | 1.406254
2.5 | 5 | 2 | Uncoated Alcamizer 1 | C7260 | 35 | 5 | 1.385289
2.5 | 5 | 2 | Uncoated Alcamizer 1 | D7255 | 25 | 5 | 1.075199
2.5 | 5 | 2 | Uncoated Alcamizer 1 | D7255 | 35 | 5 | 1.728963
5 | 5 | 2 | Alcamizer 1 | B7750 | 25 | 5 | 2.729939
5 | 5 | 2 | Alcamizer 1 | B7750 | 30 | 5 | 2.65
5 | 5 | 2 | Alcamizer 1 | B7750 | 35 | 5 | 2.560792
5 | 5 | 2 | Alcamizer 1 | B7750 | 45 | 5 | 2.195908
5 | 5 | 2 | Alcamizer 1 | C7260 | 25 | 4 | 3.053207
5 | 5 | 2 | Alcamizer 1 | C7260 | 30 | 6 | 3.463113
5 | 5 | 2 | Alcamizer 1 | C7260 | 35 | 5 | 3.42745
5 | 5 | 2 | Alcamizer 1 | C7260 | 45 | 5 | 3.188157
5 | 5 | 2 | Alcamizer 1 | D7255 | 25 | 5 | 2.77313
5 | 5 | 2 | Alcamizer 1 | D7255 | 30 | 5 | 3.249337
5 | 5 | 2 | Alcamizer 1 | D7255 | 35 | 5 | 2.279477
5 | 5 | 2 | Alcamizer 1 | D7255 | 45 | 5 | 2.740666
5 | 5 | 2 | DHT4-A | B7750 | 25 | 5 | 2.130583
5 | 5 | 2 | DHT4-A | B7750 | 35 | 5 | 2.953774
5 | 5 | 2 | DHT4-A | C7260 | 25 | 5 | 2.962765
5 | 5 | 2 | DHT4-A | C7260 | 35 | 4 | 4.282323
5 | 5 | 2 | DHT4-A | D7255 | 25 | 5 | 2.594781
5 | 5 | 2 | DHT4-A | D7255 | 35 | 5 | 2.841999
5 | 5 | 2 | Uncoated Alcamizer 1 | B7750 | 25 | 5 | 1.037102
5 | 5 | 2 | Uncoated Alcamizer 1 | B7750 | 35 | 4 | 1.026006
5 | 5 | 2 | Uncoated Alcamizer 1 | C7260 | 25 | 5 | 1.681722
5 | 5 | 2 | Uncoated Alcamizer 1 | C7260 | 35 | 5 | 1.624017
5 | 5 | 2 | Uncoated Alcamizer 1 | D7255 | 25 | 5 | 1.850561
5 | 5 | 2 | Uncoated Alcamizer 1 | D7255 | 35 | 5 | 2.276843
7.5 | 5 | 2 | Alcamizer 1 | B7750 | 25 | 5 | 3.40973
7.5 | 5 | 2 | Alcamizer 1 | B7750 | 30 | 5 | 2.213655
7.5 | 5 | 2 | Alcamizer 1 | B7750 | 35 | 5 | 3.411659
7.5 | 5 | 2 | Alcamizer 1 | B7750 | 45 | 5 | 1.93669
7.5 | 5 | 2 | Alcamizer 1 | C7260 | 25 | 4 | 2.342227
7.5 | 5 | 2 | Alcamizer 1 | C7260 | 30 | 5 | 1.680912
7.5 | 5 | 2 | Alcamizer 1 | C7260 | 35 | 5 | 2.497002
7.5 | 5 | 2 | Alcamizer 1 | C7260 | 45 | 5 | 5.423955
7.5 | 5 | 2 | Alcamizer 1 | D7255 | 25 | 5 | 3.024103
7.5 | 5 | 2 | Alcamizer 1 | D7255 | 30 | 5 | 2.747118
7.5 | 5 | 2 | Alcamizer 1 | D7255 | 35 | 5 | 2.504363
7.5 | 5 | 2 | Alcamizer 1 | D7255 | 45 | 5 | 2.610143
7.5 | 5 | 2 | DHT4-A | B7750 | 25 | 5 | 1.651934
7.5 | 5 | 2 | DHT4-A | B7750 | 35 | 5 | 1.986999
7.5 | 5 | 2 | DHT4-A | C7260 | 25 | 5 | 1.595292
7.5 | 5 | 2 | DHT4-A | C7260 | 35 | 5 | 1.994743
7.5 | 5 | 2 | DHT4-A | D7255 | 25 | 5 | 2.634787
7.5 | 5 | 2 | DHT4-A | D7255 | 35 | 5 | 2.970679
7.5 | 5 | 2 | Uncoated Alcamizer 1 | B7750 | 25 | 4 | 2.434239
7.5 | 5 | 2 | Uncoated Alcamizer 1 | C7260 | 25 | 4 | 2.619649
7.5 | 5 | 2 | Uncoated Alcamizer 1 | C7260 | 35 | 4 | 1.62108
7.5 | 5 | 2 | Uncoated Alcamizer 1 | D7255 | 25 | 5 | 1.379679
7.5 | 5 | 2 | Uncoated Alcamizer 1 | D7255 | 35 | 5 | 1.107961
10 | 5 | 1 | DHT4-A | B7750 | 25 | 5 | 3.581269
10 | 5 | 2 | DHT4-A | B7750 | 25 | 5 | 3.588652
15 | 5 | 2 | DHT4-A | B7750 | 25 | 5 | 1.069668
20 | 5 | 2 | DHT4-A | B7750 | 25 | 5 | 1.077919

## Sheet3
Clay Loading (wt%) | Strain Rate (mm/min) | Extrusions | Clay Type | Polymer Grade | Press Time (min) | size | Normalised Elongation
0 | 5 | 2 | Neat | B7750 | 25 | 5 | 2.152161
0 | 5 | 2 | Neat | B7750 | 30 | 8 | 1.709205
0 | 5 | 2 | Neat | B7750 | 35 | 5 | 2.661542
0 | 5 | 2 | Neat | B7750 | 45 | 5 | 2.9025
0 | 5 | 2 | Neat | C7260 | 25 | 20 | 11.22607
0 | 5 | 2 | Neat | C7260 | 30 | 5 | 2.522205
0 | 5 | 2 | Neat | C7260 | 35 | 5 | 3.430632
0 | 5 | 2 | Neat | C7260 | 45 | 5 | 2.543186
0 | 5 | 2 | Neat | D7255 | 25 | 5 | 3.152502
0 | 5 | 2 | Neat | D7255 | 30 | 5 | 2.550935
0 | 5 | 2 | Neat | D7255 | 35 | 5 | 2.194516
0 | 5 | 2 | Neat | D7255 | 45 | 5 | 2.8915
0 | 100 | 2 | Neat | C7260 | 25 | 14 | 2.47805
0 | 500 | 2 | Neat | C7260 | 25 | 15 | 1.066616
2.5 | 5 | 2 | Alcamizer 1 | B7750 | 25 | 5 | 3.047257
2.5 | 5 | 2 | Alcamizer 1 | B7750 | 30 | 5 | 3.025163
2.5 | 5 | 2 | Alcamizer 1 | B7750 | 35 | 5 | 2.976292
2.5 | 5 | 2 | Alcamizer 1 | B7750 | 45 | 5 | 2.370582
2.5 | 5 | 2 | Alcamizer 1 | C7260 | 25 | 5 | 2.935673
2.5 | 5 | 2 | Alcamizer 1 | C7260 | 30 | 5 | 2.927869
2.5 | 5 | 2 | Alcamizer 1 | C7260 | 35 | 5 | 3.123893
2.5 | 5 | 2 | Alcamizer 1 | C7260 | 45 | 5 | 3.245441
2.5 | 5 | 2 | Alcamizer 1 | D7255 | 25 | 5 | 3.280111
2.5 | 5 | 2 | Alcamizer 1 | D7255 | 30 | 5 | 2.424117
2.5 | 5 | 2 | Alcamizer 1 | D7255 | 35 | 5 | 2.640321
2.5 | 5 | 2 | Alcamizer 1 | D7255 | 45 | 5 | 2.303414
2.5 | 5 | 2 | DHT4-A | B7750 | 25 | 5 | 1.713448
2.5 | 5 | 2 | DHT4-A | B7750 | 35 | 5 | 2.016111
2.5 | 5 | 2 | DHT4-A | C7260 | 25 | 5 | 2.436624
2.5 | 5 | 2 | DHT4-A | C7260 | 35 | 5 | 3.6747
2.5 | 5 | 2 | DHT4-A | D7255 | 25 | 5 | 2.536645
2.5 | 5 | 2 | DHT4-A | D7255 | 35 | 5 | 2.72757
2.5 | 5 | 2 | Uncoated Alcamizer 1 | B7750 | 25 | 5 | 2.145859
2.5 | 5 | 2 | Uncoated Alcamizer 1 | B7750 | 35 | 5 | 1.691923
2.5 | 5 | 2 | Uncoated Alcamizer 1 | C7260 | 25 | 5 | 1.342294
2.5 | 5 | 2 | Uncoated Alcamizer 1 | C7260 | 35 | 5 | 1.266657
2.5 | 5 | 2 | Uncoated Alcamizer 1 | D7255 | 25 | 5 | 1.075199
2.5 | 5 | 2 | Uncoated Alcamizer 1 | D7255 | 35 | 5 | 1.685371
5 | 5 | 2 | Alcamizer 1 | B7750 | 25 | 5 | 2.729939
5 | 5 | 2 | Alcamizer 1 | B7750 | 30 | 5 | 2.65
5 | 5 | 2 | Alcamizer 1 | B7750 | 35 | 5 | 2.560792
5 | 5 | 2 | Alcamizer 1 | B7750 | 45 | 5 | 2.195908
5 | 5 | 2 | Alcamizer 1 | C7260 | 25 | 4 | 2.65291
5 | 5 | 2 | Alcamizer 1 | C7260 | 30 | 6 | 3.230719
5 | 5 | 2 | Alcamizer 1 | C7260 | 35 | 5 | 3.42745
5 | 5 | 2 | Alcamizer 1 | C7260 | 45 | 5 | 3.188157
5 | 5 | 2 | Alcamizer 1 | D7255 | 25 | 5 | 2.77313
5 | 5 | 2 | Alcamizer 1 | D7255 | 30 | 5 | 3.249337
5 | 5 | 2 | Alcamizer 1 | D7255 | 35 | 5 | 2.093766
5 | 5 | 2 | Alcamizer 1 | D7255 | 45 | 5 | 2.740666
5 | 5 | 2 | DHT4-A | B7750 | 25 | 5 | 2.130583
5 | 5 | 2 | DHT4-A | B7750 | 35 | 5 | 2.953774
5 | 5 | 2 | DHT4-A | C7260 | 25 | 5 | 2.962765
5 | 5 | 2 | DHT4-A | C7260 | 35 | 4 | 4.282323
5 | 5 | 2 | DHT4-A | D7255 | 25 | 5 | 2.594781
5 | 5 | 2 | DHT4-A | D7255 | 35 | 5 | 2.841999
5 | 5 | 2 | Uncoated Alcamizer 1 | B7750 | 25 | 5 | 1.037102
5 | 5 | 2 | Uncoated Alcamizer 1 | B7750 | 35 | 4 | 0.8949261
5 | 5 | 2 | Uncoated Alcamizer 1 | C7260 | 25 | 5 | 0.9655205
5 | 5 | 2 | Uncoated Alcamizer 1 | C7260 | 35 | 5 | 1.558794
5 | 5 | 2 | Uncoated Alcamizer 1 | D7255 | 25 | 5 | 1.850561
5 | 5 | 2 | Uncoated Alcamizer 1 | D7255 | 35 | 5 | 2.276843
7.5 | 5 | 2 | Alcamizer 1 | B7750 | 25 | 5 | 3.141268
7.5 | 5 | 2 | Alcamizer 1 | B7750 | 30 | 5 | 2.213655
7.5 | 5 | 2 | Alcamizer 1 | B7750 | 35 | 5 | 3.411659
7.5 | 5 | 2 | Alcamizer 1 | B7750 | 45 | 5 | 1.850428
7.5 | 5 | 2 | Alcamizer 1 | C7260 | 25 | 4 | 2.342227
7.5 | 5 | 2 | Alcamizer 1 | C7260 | 30 | 5 | 1.680912
7.5 | 5 | 2 | Alcamizer 1 | C7260 | 35 | 5 | 2.497002
7.5 | 5 | 2 | Alcamizer 1 | C7260 | 45 | 5 | 4.713259
7.5 | 5 | 2 | Alcamizer 1 | D7255 | 25 | 5 | 3.024103
7.5 | 5 | 2 | Alcamizer 1 | D7255 | 30 | 5 | 2.747118
7.5 | 5 | 2 | Alcamizer 1 | D7255 | 35 | 5 | 2.504363
7.5 | 5 | 2 | Alcamizer 1 | D7255 | 45 | 5 | 2.610143
7.5 | 5 | 2 | DHT4-A | B7750 | 25 | 5 | 1.562993
7.5 | 5 | 2 | DHT4-A | B7750 | 35 | 5 | 1.986999
7.5 | 5 | 2 | DHT4-A | C7260 | 25 | 5 | 1.595292
7.5 | 5 | 2 | DHT4-A | C7260 | 35 | 5 | 1.994743
7.5 | 5 | 2 | DHT4-A | D7255 | 25 | 5 | 2.634787
7.5 | 5 | 2 | DHT4-A | D7255 | 35 | 5 | 2.970679
7.5 | 5 | 2 | Uncoated Alcamizer 1 | B7750 | 25 | 4 | 1.001212
7.5 | 5 | 2 | Uncoated Alcamizer 1 | C7260 | 25 | 4 | 1.937211
7.5 | 5 | 2 | Uncoated Alcamizer 1 | C7260 | 35 | 4 | 1.066859
7.5 | 5 | 2 | Uncoated Alcamizer 1 | D7255 | 25 | 5 | 1.379679
7.5 | 5 | 2 | Uncoated Alcamizer 1 | D7255 | 35 | 5 | 1.107961
10 | 5 | 1 | DHT4-A | B7750 | 25 | 5 | 3.581269
10 | 5 | 1 | DHT4-A | B7750 | 25 | 5 | 3.588652
15 | 5 | 2 | DHT4-A | B7750 | 25 | 5 | 1.069668
20 | 5 | 2 | DHT4-A | B7750 | 25 | 5 | 1.077919