## Overview
Reference | Paper Classification | Paper Focus | Material System |  |  |  | Manufacturing System |  | Mechanical Properties |  |  |  |  | Main results | DoE Used
|  |  | Polymer | Clay | Compatibiliser | Other | Compounding Method | Processing Method | Tensile | Impact | Flexural | DMA/DMTA | Other
Abu-Zurayk and Harkin-Jones (2012) | Processing Methods | Different secondary processing techniques and effect of compatibiliser loadings and adding clay | HDPE | Cloisite 20A (0, 5 wt%) | HDPE-g-MA (0, 5, 10, 15, 20 wt%) |  | Twin screw extrusion (Temperature profile: 185-195-195-195-195-200 C, screw speed: 250 rpm, L/D: 30) | 1. Compression moulding (170 C, 10 MPa) 2. Blown film extrusion via single screw extrusion (Temperature profile: 185-195-200-205-210-210-215-215 C) with a stretch ratio of 3 3. Compression moulding followed by biaxial stretching (Temperature: 120 C) at a strain rate of 16 /s and a stretching ratio of 3.5 | BS EN ISO 527 1 mm/min (for E) 50 mm/min (5 replicates) (Digitised) |  |  |  |  | Compression moulding followed by biaxial extension provided the best mechanical properties. Compatibiliser increases mechanical properties. | N
Asgari et al. (2017) | Blending Protocols | Different blending protocols and effect of adding compatibiliser | HDPE | Cloisite Na+ (2 wt%, silane modified) | PEMA (15 wt%) |  | Silane functionalisation (1.4, 2.7, 3.6, 4.5, 9 and 15 mmol/g clay)) followed by internal mixing (temperature: 180 C, speed: 100 rpm, time: 15 min) considering: 1. Masterbatching (clay/compatibiliser) 2. Direct mixing | Compression moulding (temperature: 200 C, Time: 20 min) | ASTM D638 Type V 50 mm/min (5 replicates) (Table) |  |  |  |  | Masterbatching provides higher Young’s modulus with a lower yield stress and no affect to strain at break. General increase in Young’s modulus and yield stress and almost no change in strain at break when adding compatibiliser. Statistical analysis indicated that the blending protocol has significance. | N
Babaienejad and Bagheri (2015) | Blending Protocols | Different blending protocols and effect of clay loading | HDPE/EVA (90/10 wt%) | DK1 (0, 2.5 wt%) |  |  | Twin screw extrusion (Temperature profile: 160-180 C) considering: 1. Masterbatching (clay/EVA) 2. Direct mixing | Injection moulding (Barrel temperature: 170-180 C, mould temperature: 60 C) | ASTM D638 5 mm/min (10 replicates) (Digitised) | Izod ASTM D256 (5 replicates) (Digitised) |  |  |  | Direct mixing provides a higher mechanical properties. Adding clay improves Young’s modulus and yield stress and decreases the impact energy. | N
Baghaei et al. (2009) | Blending Ratio | Different blending ratio and effect of adding compatibiliser | LDPE/POE (100/0, 75/25, 74.25/24.72, 72.75/24.25, 71.25/23.75, 25/75, 23.75/71.25, 50/50, 47.5/47.5, 67.5/22.5, 95/0, 0/95, 0/100 wt%) | Nanomer I.44P (0, 1, 3, 5 wt%) | PE-g-MA (0, 5 wt%) |  | Micro Twin screw extrusion (Temperature profile: 210 C, speed: 100 rpm) | Not mentioned |  |  |  | 1 HZ -150 to 100 C Heating rate: 2 K/min (Digitised and Table) |  | An increase in blending ratio reduces the loss modulus, increases tan(delta) and shifts transition temperature peaks to lower temperatures. Loss Modulus and tan(delta) is only reported for LDPE/POE blends with no clay added. Storage modulus increases with the addition of compatibiliser. No mention of the processing method. | N
Barbosa et al. (2012) | Compounding Conditions | Two different screw profiles for compounding and effect of adding clay and compatibiliser | HDPE | Bentonite (3 wt%) | PE-g-MA (6 wt%) |  | Twin screw extrusion by two methods: 1. coupled with torque rheometer 2. considering two different screw profiles (ROS and 2KB90) | Injection moulding (Barrel temperature: 200 C, mould temperature: 40 C, cooling time: 25 s) | ASTM D638 50 mm/min (Digitised and Table) |  |  |  |  | Screw 2 provided an increase in Young’s modulus and tensile strength. | N
Behradfar et al. (2010) | Blending Ratio | Different blending ratio | LDPE/EVA (90/5, 85/10, 75/20, 65/30 wt%) | Nanolin DK1 (5 wt%) |  |  | Twin screw extrusion (Temp profile: 140-160 and 170-180 C, screw speed: 50 rpm) | Injection moulding (barrel temp: 160-190 C, injection pressure: 80 bar) | ASTM D638 60 mm/min (5 replicates) (Digitised) |  |  |  |  | General increase in tensile properties for lower loadings of EVA content (less or equal to 10wt%), while a decrease is observed at higher loadings. | N
Boran et al. (2017) | Compounding Methods | Different compounding methods and effect of masterbatch vs individual components and adding compatibiliser | HDPE | Nanomer I.44P (2 wt%) or Masterbatch (50 wt% clay diluted to 2 wt%) | PE-g-MA (4 wt%) |  | 1. Single screw extruder (Temperature profile: 145-145-150-150-160-170 C, speed: 65rpm) 2. Twin screw extruder (Temperature profile: 145-145-150-150-160-170 C, speed: 60rpm) 3. Single screw extruder and extensional flow mixer (Temperature profile: 190-200- 200 C, speed: 60rpm) 4. Bowl mixer masterbatch method (Temperature: 180 C, speed: 60rpm, time: 10min) – diluted the mixture using 2 or 3 | Injection moulding (Barrel and mould temperature: 180 C, pressure: 17 MPa, holding and cooling time: 10 s) | ASTM D638 (3 replicates) (Table) | Izod ASTM D256 (3 replicates) (Table) | ASTM D790 (3 replicates) (Table) |  |  | Overall masterbatch compounding methods provided the best improvement to mechanical properties. Mechanical properties are improved with the addition of compatibiliser. | N
Brandenburg et al. (2014) and Silva et al. (2014) | Compounding Methods | Different compounding methods and effect of clay type and a secondary filler | HDPE | Cloisite Na+ or Cloisite 30B (3 wt%) |  | Carbon Nanotubes (1 wt%) | 1. Solution Intercalation (130 C followed by sonication for 30 min at 150 W and precipitation at 6 C for 8h) 2. Internal Mixer (temperature: 180 C, speed: 50 rpm, time: 10 min) | Compression moulding (temperature: 180 C, pressure: 14.5 Mpa (5T), time: 5 min). Cooled in water. |  |  |  |  | Nanoindentation – provided E from this as well (Digitised) | Solution intercalation provided highest improvement in Young’s modulus. In general melt intercalation provided the best improvement in nanohardness. Adding carbon nanotube improved Young’s modulus. Cloisite 30B also provided best improvement. | N
Chen et al. (2013) | Blending Protocols | Different blending protocols and effect of adding compatibiliser and clay loading | HDPE/PA6 (80/20, 75/20 wt%) | DK4 (0, 0.5, 1, 2, 5 wt%) | HDPE-g-MA (5 wt%) |  | Twin screw extrusion (temperature profile: 210-250 C, speed: 200 rpm) considering: 1. Direct mixing 2. Masterbatching 1 (HDPE/compatibiliser/clay) 3. Masterbatching 2 (PA6/clay) | Injection moulding (Barrel temperature: 240-260 C, mould temperature: 25 C) | ASTM D638 50 mm/min (5 replicates) (Digitised) | Izod ASTM D256 (5 replicates) (Digitised) |  |  |  | Direct mixing provides the best combination of mechanical properties. Adding compatibiliser improves the mechanical properties. | N
Chen et al. (2015) and Chen et al. (2017) | Blending Protocols and Compounding Conditions | Different blending protocols and compounding conditions and effect of clay loading and compatibiliser type | rHDPE/rPET (75/25 wt%) | Cloisite 10A (0, 1, 3, 5, 7, 9 wt%) | E-GMA (5 wt%) and/or MAPE (3 wt%) |  | Twin screw extrusion (temperature profile: 190-240-270-250 C, speed: 30, 60, 90, 120 and 150 rpm) considering: 1. Direct mixing with 1 extrusion 2. Masterbatching (blend/E-GMA) with two extrusions considering a low and higher temperature profile (170-215-210-195 C) | Compression moulding (temperature: 200 C, pressure: 6.89 MPa, time: 15 min) | ASTM D638 5 mm/min (5 replicates) (Table) | Izod ASTM D256 (5 replicates) (Table) | ASTM D790 (5 replicates) (Table) |  |  | Masterbatching provides higher mechanical properties with a higher temperature profiel and a screw speed of 90 rpm. Adding compatibiliser improves the mechanical properties. | N
Chu et al. (2007) | Processing Methods | Different processing methods and effect of clay loading, polymer molecular weight and direction in which sample was cut | HDPE at low, middle and high molecular weights | Cloisite 20A (0, 2, 4, 8 wt%) |  |  | Single screw extrusion (temperature profile: 130-160-160-190 C, speed: 20 rpm, L/D: 18) | 1. Compression moulding (temperature: 190 C, pressure: 0.5 MPa) 2. Injection moulding (Barrel temperature: 190 C, mould temperature: 70 C, holding pressure: 0.5 MPa, speed: 200 rpm) Clay at 8 wt% for all three polymer molecular weights. | ASTM D638 With Extensometer 1.27 mm/min (5 replicates) (Digitised and Table) |  |  | 1 Hz 30 to 140 C (only for polymer type) |  | Injection moulding provided higher mechanical properties. Injection moulded samples cut from the transverse direction generally provided higher mechanical properties as opposed to samples cut from the flow direction. High molecular weight HDPE provided the best mechanical properties. DMTA results only consider the difference in molecular weight, not the different processing methods. | N
Coppola et al. (2016) | Processing Conditions | Different fiber draw ratios and effect of clay loading | MLLDPE-g-MA | Dellite 67G (0, 3, 5, 10 wt%) |  |  | Twin screw extrusion (temperature profile: 180-200-200-200-200-200-120 C, speed: 35 rpm, L/D: 42). | Single screw extrusion (temperature profile: 180-200-170 C, L/D: 20) to create fibers used during testing drawn at different ratios (7.25, 10, 13.5, 16 and 19) | ASTM C1557 4 mm/min (Digitised and Table) |  |  |  |  | An increase in draw ratio provided improvement in the mechanical properties with a draw ratio of 16 providing the best properties. | N
Dabrowska et al. (2013) | Manufacturing Methods | Different manufacturing methods (plates vs fibers) of fibers and effect of clay and compatibiliser loading | HDPE | Masterbatch (Perkalite F100) (12 wt% LDH and 12 wt% HDPE-g-MA) diluted to 0.5, 1, 2, 3, 5 wt% for LDH and HDPE-g-MA each |  |  | 1. Internal mixer (temperature: 155 C, speed: 60 rpm, time: 10 min) for plates 2. Twin screw extrusion (temperature profile: 130-200-210-220-220 C, L/D: 25, speed: 3-5 rpm, residence time: 20 min, feed rate: 140 g/h) for fibers | 1. Compression moulding (temperature: 155 C, pressure: 0.2 MPa, time: 10 min) for plates. Cooled in water at 20 C/min. 2. Spinning for the fibers where the extrudites from the extrusion are drawn 10 times at 100 C with a modified hot-plate drawing apparatus | ISO 527 50 mm/min (3 replicates) (Table) |  |  | 1 Hz in tensile mode - only clay loading for plate samples |  | Fibers showed a best overall improvement in mechanical properties. DMA results only consider the effect of LDH loading for the plate samples, not the different processing methods. | N
de Araújo et al. (2018) | Synthesis Methods | Different synthesis methods and effect of blending ratio and adding clay | HDPE/chitosan (6, 7, 8, 9 wt% of chitosan) | Bentonite synthesised with CTAB impregnated chitosan |  |  | Obtained CTAB impregnated chitosan powder via: 1. Evaporation by oven drying the mixture under air circulation (temperature: 50 C, time: 115 h) 2. Precipitation by adding NaOH solution followed by centrifugation (speed: 3800 rpm, time: 5 min) Composite was made using internal mixing (temperature: 170 C, speed: 60 rpm, time: 10 min) using roller type rotors. | Compression moulding (temperature: 160 C, pressure: 34.8 MPa (12T), time: 5 min) | ASTM D638 5 mm/min (6 replicates) (Table) |  |  |  |  | Evaporation provides improved mechanical properties. An increase in blending ratio decreases the Young’s modulus and increases the elongation at break and UTS. | N
Denchev et al. (2010) | Blending Protocols | Different blending ratio and effect of clay and compatibiliser loading | HDPE/PA12 or HDPE/PA6 (65/30, 70/20, 80/20 wt%) | Cloisite 20A (5 wt%) or Nanomer (7.5 wt% in PA6 masterbatch) | Yparex (0, 5, 10 wt%) |  | Twin screw extrusion considering: 1. Direct mixing (referred to as not preblended) 2. Masterbatching where PA6 masterbatches is diluted with neat PA6 to the required MMT level (referred to as preblended) | None, considered extrudite for tests | Fibers in X-ray beam with self made extensometer 0.4 mm/min (Digitised) |  |  |  |  | Compatibiliser improves Young’s modulus. Cloisite provides highest Young’s modulus. | N
Durmus et al. (2019) | Blending Ratio | Different blending ratio and effect of adding clay and compatibiliser | HDPE/LCP (95/5, 90/10 wt%) | Nanomer I.44P (5 phr) | PE-g-MA (5 phr) |  | Twin screw extrusion (temperature profile: 280-285-285-290-300 C, speed: 300 rpm, L/D: 48) | Blown film from single screw extrusion (temperature profile: 275-295 C, speed: 50 rpm, L/D: 30, draw speed: 3 m/min) |  |  |  | 1 HZ, 25 C, 8 MPa LVE deformation for 30 min, creep recovery for 30 min (Digitised) |  | Creep strain reduces with an increase in blending ratio. | N
Esteki et al. (2013) | Compounding Methods | Compounding with or without water assistance and effect of clay type and adding compatibiliser | HDPE | Cloisite Na+ (0, 1.6 wt%) or Cloisite 15A (0, 0.1, 1.6, 3.1, 4.6 wt%) | PE-g-MA (0, 4 wt%) |  | Twin screw extrusion (temperature profile: 150-180-185-190-185-170 C, speed: 180 rpm, L/D: 40) assisted with or without water at a feeding rate of 340 g/h and a screw speed of 260 rpm. | Not mentioned | ASTM D638 50 mm/min (Table) | Izod ASTM D256 (Table) |  |  |  | Mechanical properties are improved with water assisted extrusion. Compatibiliser does improve mechanical properties as does Cloisite Na+. | N
Eteläaho et al. (2009) | Blending Protocols | Different blending protocols and effect of clay loading | HDPE | Nanomer I.44P (0, 3, 6, 8 wt%) or Nanoblend MB 2201 (with clay content of 40 wt%) | PP-g-MA (9 wt%) |  | Twin screw extrusion (temperature profile: 170-170-170-170-170-170-180-180-180-195 C, speed: 200 rpm) considering: 1. Direct mixing 2. Masterbatching using commercial compound diluted to the desired clay concentration 3. Masterbatching using an in-house compound | Injection moulding | ISO 527 50 mm/min (Table) | Charpy (Notched and Unnotched) ISO 179 (Table) |  |  |  | Mechanical properties generally improved considering the masterbatch method with in-house better for lower clay loadings (<= 3 wt%) and commercial for higher. Notched and unnotched impact tests were performed, however for PE based results only the notched impact strength was reported. | N
Filippone et al. (2008, 2010) | Blending Ratio | Different blending ratio | LDPE/PA11 (100/0, 90/10, 80/20, 70/30, 60/40, 0/100 wt%) | Cloisite 15A (0, 2, 4, 6, 8, 20 phr in PA11) |  |  | Masterbatch of 20 phr clay in PA11 before twin screw extrusion (temperature profile: 120-160-200-210-210-200 C in 2008 and 150-190-200-210-210-200 C in 2010, speed: 60 rpm, residence time: 150s) | Compression moulding (temp: 210 C, time: 1min, pressure: 20T) | ASTM D882 100 mm/min (8 replicates) (Digitised) |  |  | -85 to 90/180 C 2 C/min (Digitised) |  | General improvement in mechanical properties (tensile and DMA) for an increase in blending ratio. | N
Gao et al. (2012) | Processing Methods | Different injection moulding methods and effect of clay loading | HDPE | Attapulgite (0, 1, 3, 5 wt%) |  |  | Twin screw extrusion (temperature profile: 130-155-165-170-170-145 C, speed: 110 rpm) | Injection moulding (barrel temperature: 180 C, pressure: 88.26 MPa (900 kg/cm2)) considering: 1. Conventional injection moulding 2. Dynamic packing injection moulding | GB/T1040 50 mm/min (5 replicates) (Digitised) |  |  |  |  | Dynamic packing injection moulding provides better mechanical properties. | N
Gong et al. (2013) | Compounding Conditions | Different mixing conditions and effect of compatibiliser type and clay and compatibiliser loading | HDPE | Bentonite (0, 2, 6 wt%) | 3 different MAPE – E100, E265, M603 (MAPE/clay ratio: 0, 1, 3, 6, 9) |  | Internal mixer (temperature: 130, 160 C, time: 4, 12 min, speed: 30, 60, 90 rpm) | Pressed into sheets and plates |  |  | ASTM D790 (4 replicates) (Digitised) |  |  | Increase in rotation speed decreases mechanical properties. Lower temperature and higher time improves the properties. Ideal is 60 rpm, 160 C and 12 min. Adding compatibiliser improves the properties with E265 providing the highest. | N
Hamid et al. (2014) | Blending Ratio | Different blending ratio | HDPE/PA6/EVA (1, 3, 5 phr of EVA) | Nanomer 1.30E (5 wt%) | MAPE (or HDPE-g-MAH) |  | Masterbatch of blend/compatibiliser before mixing clay via twin screw extrusion (temperature profile: 190-230 C, speed: 70 rpm) and a second extrusion with the EVA. | Injection moulding (Barrel temperature: 200-210-220-230-240 C, mould pressure: 7 MPa, mould temperature: 50 C, mean residence time: 2 min) | ASTM D638 Type I 50 mm/min (5 replicates) (Digitised) | Izod ASTM D256 (5 replicates) (Digitised) | Yes (Digitised) |  | Hardness (Digitised) | Increase in blending ratio increases flexural modulus and impact strength, but decreases Young’s modulus. Note HDPE/PA6 and compatibiliser wt% is not provided in the paper. | N
Heinemann et al. (1999) | Compounding Methods | Different compounding methods | HDPE | Bentonite or Fluoromica |  |  | 1. In situ polymerisation 2. Internal mixer (temperature: 190 C, time: 5 min) | Compression moulding (temperature: 170 C, pressure: 1 MPa, time: 15 min) | Yes (Table) |  |  |  |  | In-situ polymerisation provided better Young’s modulus while internal mixing provided better stress and elongation at break. | N
Hemati and Garmabi (2011) | Blending Protocols and Blending Ratio | Different blending protocols and blending ratios | LDPE/LLDPE | Bentonite (1, 3, 5 wt%) | PEMA (3,6 wt%) |  | Twin screw extrusion (temp profile: 160-190 C, screw speed: 600 rpm) considering two blending protocols: 1. Direct mixing 2. Masterbatch of clay/PEMA before diluting with polymer | Injection moulding (barrel temp: 140-170 C) | ASTM D638 50 mm/min (Table) |  |  |  |  | General increase in mechanical properties for masterbatch protocol compared with direct mixing. | Y
Höfler et al. (2018) | Compounding Methods | Different compounding methods and effect of polymer type and clay loading | LMDPE (VP305 or VX567) or HDPE | Halloysite (0, 2, 5, 10 wt%) |  |  | 1. Dry blended with high speed mixer 2. Twin screw extrusion (temperature profile: 140-200 C) | Rotational moudling (temperature: 250 C, cooling from 180 C). Samples cut from side walls for testing. | ASTM D638 (5 replicates) (Digitised) | Charpy ASTM D6110 (5 replicates) (Digitised) | ASTM D790 (5 replicates) (Digitised) |  |  | Extrusion provided better mechanical properties. HDPE provided best mechanical properties. | N
Huang et al. (2015) | Compounding Conditions | Different compounding conditions | HDPE | Nanomer I.44P (3 wt%) |  |  | Novel vane mixer (temperature: 210 C, speed: 10, 20, 30, 40, 50 rpm, time: 1, 2, 4, 6, 8, 10 min) | Compression moulding (temperature: 210 C, pressure: 15 MPa, time: 6 min) | GB/T1040 50 mm/min (5 replicates) (Digitised) |  |  |  |  | Increase in mechanical properties up to 40 rpm before they decrease. Similar observation for an increase in time up to 4 min. | N
Hwang et al. (2009) | Processing Methods | Different injection moulding methods | LDPE-g-MA | Nanocor I.30P (0, 1, 2, 3, 4, 5 wt%) | MA (0, 1, 2, 3, 4, 5 wt%) |  | Compounded using a kneader considering two systems: 1. Clay content fixed at 1wt% and MA varied from 1-5 wt% 2. Mixing ratio of 2:1 for MA:clay with clay varying from 0-5 wt% | Considered Mucell injection moulding equipped with N2 blowing agent and conventional injection moudling. | ASTM D638 (Digitised) | Izod ASTM D256 (Digitised) |  |  |  | In general the conventional injection moulding provided higher tensile strength but lower impact strength than the microcellular injection moulding. | N
Jainal et al. (2014) | Blending Ratio | Different blending ratio and effect of clay loading | HDPE/EVA (100/0, 90/10, 80/20, 70/30 wt%) | Montmorillonite (type not specified) (0, 0.5, 1, 1.5, 2, 2.5, 3 phr) | Ultra-Plas TP01 (1.5 phr) |  | Single screw extrusion (temperature profile: 175-190 C, speed: 56 rpm) | Compression moulding | ASTM D638 10 mm/min (5 replicates) (Digitised) | Izod ASTM D256 (5 replicates) (Digitised) | ASTM D790 (5 replicates) (Digitised) |  |  | Increase in blending ratio decreases mechanical properties, except for impact strength which increases. | N
Jo and Naguib (2006, 2007a, 2007b) | Processing Conditions and Processing Methods | Different foaming times during processing and effect of clay loading. | HDPE | Cloisite 20A (0, 0.5, 1, 2 wt%) | PE-g-Man (15 wt%) |  | Twin screw extrusion (temperature profile: 140-180 C, speed: 70 rpm, L/D: 10) | Compression moulding (temperature: 160 C, pressure: 14.5 MPa, time: 15 min for 2006/2007a and 10 min for 2007b). Apply CO2 to compression moulded samples (pressure: 8.3 Mpa) and immerse in glycerin bath for foaming (temperature: 130 C, time: 15, 30, 45, 60 s for 2006/2007a and 15, 20, 30, 35, 40 s for 2007b) after releasing the pressure and immediately quenched in cold water to prevent cell deterioration. | Not mentioned, but assumed ASTM D638 as it was indicated in Jo and Naguib (2008) 50 mm/min (5 replicates) (Digitised) |  |  |  |  | Improvement in mechanical properties with the addition of clay for both HDPE/clay and HDPE/clay foams. Volume expansion ratio increases with an increase in foaming time, but decreases with an increase in clay loading. | N
Jo and Naguib (2008) | Processing Conditions and Testing Conditions | Effect of sample cooling and strain rates | HDPE | Cloisite 20A (0, 0.5, 1, 2 wt%) | PE-g-Man (15 wt%) |  | Twin screw extrusion (temperature profile: 140-180 C, speed: 70 rpm, L/D: 10) | Compression moulding (temperature: 160 C, pressure: 14.5 MPa, time: 10 min). Apply CO2 to compression moulded samples (pressure: 8.3 Mpa). Considered three cooling rates: room temperature, quenched in cold water and cooled slowly on a hot pressing plate. Compression samples were then immersed in glycerin bath for foaming (temperature: 130 C, time: 20, 30, 40, 50 s) after releasing the pressure and immediately quenched in cold water to prevent cell deterioration. | ASTM D638 1, 5 and 50 mm/min (5 replicates) (Digitised) |  |  |  |  | Results presented were for a foaming time of 20s which resulted in the highest volume expansion ratios. Results are presented as a function of percentage crystallinity which indicated that hot plate cooled samples provided the highest crystallinity. Foaming degree increased with an increase in crystallinity. Mechanical properties generally increased with an increase in crystallinity and strain rate. | N
Kelnar et al. (2015, 2016a, 2016b) | Blending Protocols and Processing Conditions | Different blending protocols, compounding conditions and drawing ratios and effect of clay type | HDPE/PA6 (80/20 wt%) | Cloisite 30B (0, 1, 2, 3 ,5 wt%) (2015, 2016a, 2016b) or Cloisite 15A (3 wt%) (2015, 2016a) or Halloysite (2.5 wt%) (2016b) or Nanosilica (3 wt%) (2016b) | PEGMA (5 wt%) (2016a, 2016b) |  | Twin screw extrusion (temperature profile: 230-235-240-245-250 C, speed: 400 rpm, L/D: 40) considering different draw ratios and: 1. Direct mixing 2. Masterbatching with PA6 (temperature profile: 260-260-260-260-265 C) 3. Masterbatching with HDPE (all zones 200 C) 4. Direct mixing (all zones 200 C) 5. Combination of 1 and 2, or 1 and 4, or 2 and 4 | Micro injection moulding (Barrel temperature: 200 C, mould temperature: 70 C) | 20 mm/min (8 replicates) (Table) | (12 replicates) (Table) |  | 1 Hz -120 to 250 C 1 C/min (Digitised) |  | HIgher draw ratio provides in general higher mechanical properties. In the 2015 study direct mixing provided higher mechanical properties, whereas masterbatching with PA6 provided higher properties in the 2016 studies. Cloisite 30 B provides best mechanical properties. | N
La Mantia et al. (2008) | Processing Conditions | Different draw ratios and comparing with compression moulded samples at draw ratio of 0. | LLDPE | Cloisite 15A (5 wt%) |  |  | Twin screw extrusion (temperature profile: 120-140-150-160-170-180 C, speed: 220 rpm, L/D: 35, residence time: 90-110 s) | Fibers spun with capillary viscometer at 5 mm/min with different dies for draw ratios. | ASTM D882 (Digitised) |  |  |  |  | Increase in draw ratio increases mechanical properties. | N
La Mantia et al. (2014) | Compounding Conditions | Different reprocessing steps (assume extrusions) | LDPE | Cloisite 15A (5wt%) |  |  | Single screw extrusion at two different temperature profiles (L/D:25, D: 19mm, speed: 60rpm): 1. 120/140/140/160 C (Low) 2. 150/180/200/210 C (High) Also prepared some samples in internal mixer (time: 1h, temp: 160, 210, 280 C) | Compression moulding (temp: 180 C) | Yes (Digitised) |  |  |  |  | The mechanical properties are only reported as a function of reprocessing, no comparison data is provided between the low and high temperature or the extruded vs internally mixed samples. The results show a general decrease in mechanical properties with an increase in the reprocessing. | N
Lapshin et al. (2008) and Swain and Isayev (2006, 2007) | Compounding Conditions | Different compounding conditions with and without ultrasound treatment and the effect of clay loading | HDPE | Cloisite 20A (0, 2.5, 5, 10 wt%) |  |  | Single screw extrusion (temperature profile: 180-190-200-200 C, speed: 100 rpm) with ultrasound (frequency: 20 kHz, amplitude: 5, 7.5, 10 micom) at the die at varied flow rates (0.25, 0.5, 0.75 g/s) for different residence times (21, 10, 7 s) | Injection moulding (Barrel temperature: 190 C, mould temperature: 25 C for 2008 and 40 C for 2006/2007, injection speed: 40 mm/s, pressure: 10 Mpa for 2008 and 13.8 Mpa for 2006/2007, holding and cooling time: 20 s) | ASTM D638 50 mm/min (5 replicates) (Digitised and Table) | Izod (5 replicates) (Digitised and Table) |  |  |  | Improved mechanical properties with ultrasound treatment at lower residence time of 7s. Higher residence times causes property degradation. Increase in ultrasound amplitude generally improves mechanical properties, with 7.5 microm being optimal. | N
Lei et al. (2007) | Blending Protocols | Different blending protocols and effect of clay and compatibiliser loading and compatibiliser type | rHDPE | Cloisite 15A (0, 1, 3, 5, 7 wt%) | MAPE or CAPS (0, 2.5, 5, 10 wt%) |  | Internal mixer (temperature: 165 C, speed: 60 rpm) considering: 1. Masterbatching (MAPE/clay) at 20 min 2. Direct mixing at 15 min | Compression moulding (temperature: 175 C, pressure: 87 MPa (30T), time: 5min) | ASTM D638 (6 replicates) (Table) | Izod ASTM 256 (5 replicates) (Table) |  | Yes (Table) |  | Masterbatching provides higher mechanical properties. Compatibiliser improves mechanical properties, but decreases loss and storage modulus. | N
Lew et al. (2005) | Compounding Conditions | Different compounding conditions | HDPE | Fluoromica (4 wt%) | PE-g-MA (6 wt%) |  | Single screw extrusion (L/D: 30) considering 12 different temperature gradient profiles. Refer to paper for details on the profiles. | Injection moulding | ASTM D638 (Digitised) | ASTM D5628 (Digitised) | ASTM D590 (Digitised) |  |  | Mechanical properties are improved at all temperature profiles with the best improvement found with HHLL (215-215-170-170-185-185-200-215) | N
Li et al. (2007) | Compounding Conditions | Different ultrasound conditions and effect of adding clay and compatibiliser | HDPE | DK1 (0, 3, wt%) | HDPE-g-MA (0, 9 wt%) |  | Single screw extrusion with ultrasound (power: 0, 200 W) at the die | Compression moulding (pressure: 12 MPa, time: 10 min) | 100mm/min (5 replicates) (Table) | Izod GB/T1843 (5 replicates) (Table) |  |  |  | Ultrasound treatment improves mechanical properties. Compatibiliser improves mechanical properties. | N
Liang et al. (2018) | Compounding Conditions | With and without ultrasound treatment and effect of clay loading | UHMWPE | Nanomer I.44P (0, 1, 3, 5 wt%) |  |  | Vane mixer (temperature: 230 C, speed: 40 rpm, time: 4 min) with ultrasound (frequency: 10 kHz, power: 1000 W, time: 2 min + 5, 10, 15, 20 s) treatment | Compression moulding (temperature: 200 C, time: 15 min) | GB/T1447 10 mm/min (5 replicates) (Digitised) |  |  |  |  | Ultrasound treatment time does not have a significant effect on mechanical properties. | N
Lotti et al. (2008) | Compounding Conditions | Different compounding conditions and different blending protocols | HDPE | Cloisite 20A (5 wt%) | PEMA (15 wt%) |  | Twin screw extrusion (temperature profile: 215-225 C, speed: 120 rpm, residence time: 100s) considering two different screw profiles with different blending protocols: 1. Masterbatching (clay/compatibiliser) 2. Direct mixing Blown film from single screw extrusion (temperature profile: 190-235 C, L/D: 25) | None, considered the films for tests | ASTM D889 25 mm/min for E 500 mm/min (5 replicates) (Digitised) |  |  |  |  | Mechanical properties are only provided for the blown films where the screw speed was the only condition investigated. A higher screw speed reduces the Young’s modulus, with only slight improvements in yield at strain. Mechanical properties are not provided for the blending protocol sub study, only rheological properties. | N
Mahmoudi et al. (2013) | Blending Ratio | Different blending ratio and effect of clay loading | HDPE/EVA (90/7.5, 82.5/15, 67.5/30 wt%) | Cloisite 30B (2.5 wt%) |  |  | Twin screw extrusion (temperature profile: 145-185 C, speed: 50 rpm, L/D: 40) | Injection moulding | ASTM D638 60 mm/min (5 replicates) (Table) | Charpy ASTM D256 (5 replicates) (Table) | ASTM D790 (5 replicates) (Table) |  |  | An increase in blending ratio improves mechanical properties | N
Mainil et al. (2006) | Blending Protocols and Compounding Conditions | Different blending protocols and effect of compatibiliser type | HDPE | Cloisite 20A (0, 3 wt%) | PE-g-MA or EVA12 or Kraton (8 wt%) | Irganox antioxidant (0.3 wt%) | Internal mixer (temperature: 185 C, speed: 20, 75 rpm, time: 7, 30 min) considering: 1. Masterbatching (compatibiliser/antioxidant/clay) 2. Direct mixing | Compression moulding (temperature: 145 C, 7.5 MPa, time: 7 min). | ASTM D638 Type V 50 mm/min (3 replicates) (Table) |  |  |  |  | Masterbatching provides higher mechanical properties. Compatibiliser improves mechanical properties, with EVA12 providing best results. | N
Martínez-Colunga et al. (2018) | Compounding Conditions | Different compounding and ultrasound conditions and effect of compatibiliser loading | LDPE | Cloisite 20A (5 wt%) | PE-g-IA (0, 1, 3 wt%) | Itaconic Acid | Twin screw extrusion (temperature profile: 185, 200, 215 C, speed: 50 rpm, L/D: 29) with ultrasound (power: 231, 346, 462 W) at the die | Compression moulding (temperature: 190 C, pressure: 12 Mpa, time: 5 min) | ASTM D638 Type IV (Digitised) |  | ASTM D790 (Digitised) |  |  | Lowest temperature and highest ultrasound power provides improved mechanical properties. | N
Mehrabzadeh and Kamal (2004) | Compounding Conditions and Blending Protocols and Processing Methods | Different compounding conditions and effect of clay type and adding compatibiliser | HDPE/PA66 (100/0, 80/20, 0/100 wt%) | Cloisite 15A or Cloisite 30B (5 wt%) | HDPE-g-MA (20 wt%) |  | Twin screw extrusion (temperature profile: 190-200-210-215-220 C) considering different dies (capillary and slit) | Compression moulding | ASTM D638 Type V 5 mm/min (5 replicates) (Table) |  |  |  |  | Screw profile does have an influence on the mechanical properties. Masterbatching provides a general improvement in mechanical properties. Compatibiliser improves the mechanical properties. | N
Merinska et al. (2012) | Compounding Methods | Different compounding methods and effect of clay type and adding compatibiliser | PE (type not specified) | Cloisite 25A, 30B, 93A or Nanofil 5 (5 wt%) | PEMA (5 wt%) |  | 1. KO Buss Kneader (temperature profile: 180 C, L/D: 18) 2. APV MP19-25 TC Twin screw extrusion (L/D: 18, temperature profile: 180 C) | Compression moulding | Yes (Digitised) |  |  | 30 C (Digitised and Table) |  | Twin screw extrusion provided best mechanical properties. Cloisite 93A provided best mechanical properties. | N
Minkova and Filippi (2011) | Compounding Methods | Different compounding methods and effect of clay loading | HDPE grafted with MA | Cloisite 20A (0, 6.2, 10, 15, 25 wt%) |  |  | 1. Solution blending to create a fine powder 2. Internal mixer (temperature: 150 C, speed: 30 rpm, time: 10min) 3. Quiescent Annealing where the powder from the solution blending process was compressed to prepare tablets before placing them in a mould to heat at different times and then quenched in ice-water | Compression moulding (temperature: 190 C) |  |  |  |  | Micro-hardness (Table) | Internal mixer provides the best mechanical properties. | N
Mistretta et al. (2014) | Compounding Methods and Compounding Conditions | Different compounding methods and conditions and effect of adding clay | LDPE/PA6 (75/25 wt%) | Cloisite 15A (5 wt%) |  |  | 1. Twin screw extrusion (temperature profile: 180-200-210-220-230-240-240- C, speed: 220rpm, residence time: 80s). with reprocessing done using single screw extruder (temperature profile: 180-200-220-240 C, speed: 60rpm, L/D: 25). Considered 2 and 5 extrusions. 2. Internal mixer (temperature: 240 C, speed: 30, 60 rpm, time: 60 min) | Compression moulding (temperature: 240 C, pressure: 10 Mpa, time: 7min) and dried for 3 h at 120 C in a vacuum oven. | ASTM D882 50 mm/min (Table) |  |  |  |  | Internal mixer provides the best mechanical properties. There is no significant effect due to reprocessing for the extrusion method. | N
Mistretta et al. (2018) | Processing Methods | Different processing methods and effect of adding clay | HDPE | Cloisite 20A (5 wt%) |  |  | Twin screw extrusion (temperature profile: 120-130-140-150-160-170-190 C, speed: 200rpm, L/D: 35) | 1. Compression moulding (temperature: 190 C, pressure: 5 MPa, time: 4 min) 2. Injection moulding (Barrel temperature: 235-235-235-240 C, injection pressure: 8 MPa, holding pressure: 4.5 MPa) | ASTM D882 1 mm/min up to 3% and then 100 mm/min Injection and compression moulded samples tested on different machines (Digitised) | Charpy (no recorded value for processing methods) (Table) |  |  |  | Injection moulding provided better improvement in mechanical properties. Impact properties are for injection moulded samples only where no break occurred and no value is therefore reported. It also does not compare with compression moulded samples. | N
Mohan and Kanny (2013) | Blending Ratio | Different blending ratio and effect of clay loading | HDPE/PP (100/0, 80/20, 60/40, 40/60, 20/80, 0/100 wt%) | Cloisite 15A (0, 1, 2, 3, 4, 5 wt%) |  |  | Single screw extrusion (temperature profile: 120-1.3 x 1st heating melting point of PP, L/D: 24) | Compression moulding (pressure: 0.2 MPa) considering air pressure assisted flat die setup. | ASTM D3039 1 mm/min (5 replicates) (Table) |  |  |  |  | Increase in blending ratio increases mechanical properties. | N
Nguyen and Baird (2006) | Compounding Conditions | With and without CO2 treatment and effect of polymer type and adding clay | HDPE (Paxon or HHM) | Cloisite 15A (4 wt%) |  |  | Single screw extrusion (L/D: 30) with CO2 injection port | Injection moulding | Yes (Table) |  |  |  |  | CO2 treatment improves the mechanical properties. Paxon polymer provides higher mechanical properties. | N
Oliveira et al. (2009) | Compounding Conditions | Different compounding conditions and effect of clay loading | HDPE | Vermiculite (0, 7, 10, 15, 20 wt%) |  |  | Twin screw extrusion (speed: 200, 400 rpm) | Injection moulding |  | Izod ASTM D256 (6 replicates) (Digitised) |  |  |  | Mechanical properties improve with an increase in screw speed. | N
Passador et al. (2014, 2016) | Blending Protocols | Different blending protocols and effect of clay loading | HDPE/LLDPE (75/25 wt%) | Cloisite 20A (0, 2.5, 5, 7.5 wt%) | LLDPE-g-MA (5 wt%) |  | Internal mixer (temperature: 180 C, speed: 80 rpm, time: 10 min) followed by twin screw extrusion (temperature profile: 180-190-190-200-210 C, speed: 120 rpm, L/D: 25) considering: 1. Masterbatching 1 (LLDPE/compatibiliser/clay) 2. Masterbatching 2 (compatibiliser/clay) | Injection moulding (Barrel temperature: 225-230-235-240-240 C, mould temperatuer: 45 C, injection pressure: 190 MPa, holding pressure: 12 Mpa) | ASTM D638 5 mm/min (5 replicates) (Digitised and Table) |  | ASTM D790 (Digitised and Table) | ASTM D648 1 Hz -130 to 110 C 2 C/min (Digitised) |  | Masterbatching method 2 provides higher mechanical properties. | N
Roy et al. (2018) | Processing Methods | Different processing methods and effect of clay/silver and compatibiliser loading | HDPE/LLDPE (4:1 ratio) | Cloisite Na+ with silver nitrate (0, 1, 3, 5 wt%) | HDPE-g-MA (0, 1.8, 5.4, 9 wt%) | Silver Nitrate | Twin screw extrusion (temperature profile: 190-195-200 C, speed: 150 rpm, residence time: 10 min) processed under a nitrogen blanket | 1. Injection moulding (barrel temperature: 170 C, mould temperature: 50 C, injection pressure: 20 MPa, injection time: 5 s, holding time: 8 s, post pressure: 60 MPa) 2. Films are prepared via compression moulding (temperature: 170 C, pressure: 0.48 MPa, time: 5 min) | ASTM D638 Type V 50 mm/min (6 replicates) (Digitised and Table) ASTM D882 Films 50 mm/min (6 replicates) (Digitised and Table) |  |  |  |  | Injection moulding provided better improvement in mechanical properties. Mentions conducting an optimisation study to determine compounding conditions, but there is no reference to another study or any further details. | N
Scaffaro et al. (2013) | Blending Protocols and Compounding Conditions | Different compounding methods, blending protocol and effect of compatibiliser type | HDPE/PA6 (75/25 wt%) | Cloisite 15A (5 wt%) | EAA or HDAA or EGMA (5 wt%) or PBO (0.2 wt%) |  | Twin screw extrusion (temperature profile: 180-200-210-220-230-240-240 C, speed: 220 rpm, residence time: 80 s) considering: 1. Single extrusion 2. Re-extrusion under the same conditions 3. Masterbatch (compatibiliser/clay) in internal mixer (temperature: 180 C, speed: 64 rpm) | Compression moulding (temperature: 240 C, pressure: 10 MPa, time: 7min) | ASTM D882 50 mm/min (Table) | Izod ASTM D256 (Table) |  |  |  | Masterbatching provided the higher mechanical properties. Compatibiliser improved the mechanical properties with EGMA providing the highest values. | N
Shah and Paul (2006) | Compounding Conditions | Different extrusion temperatures | LDPE (four different grades) | Cloisite Na+ (three different ion exchange reactions considered) (5wt%) |  |  | Twin screw extrusion (temp profile: 150, 165, 180, 200 and 240 C, D: 30mm, L/D: 10, screw speed: 280 rpm, feed rate: 1200 g/h) | Injection moulding (barrel temp: 150 C, mold temp: 45 C, injection pressure: 40 bar) | ASTM D638 51 mm/min (6 replicates) (Digitised) |  |  |  |  | General increase in relative Young’s modulus with an increase in extrusion temperature. However, this is also dependent on the clay composition (e.g use of different ion exchange reations showed that in some instances three was no significant effect on relative Young’s modulus with an increase in temperature) | N
Shahabadi and Garmabi (2012a, 2012b) | Compounding Conditions | Different compounding conditions and effect of clay and compatibiliser loading and salts. | LDPE/LLDPE (60/40 wt%) | Cloisite Na+ (0, 1, 3, 5 wt%) | PEMA (0, 2, 6, 10 wt%) | considering OTAC, DTAC, DTAB alkyl ammonium salts | 1. Prepared a slurry with Na+ powder in distilled water in mechanical stirrer for 30 (1wt%), 60 (3wt%) and 90 (5wt%) min. 2. Twin screw extrusion (temperature profile: 160-170-180-185-185-180 C, speed: 200 rpm, feeding rates: 1, 1.5, 2 kg/h, residence time: 265 s, 175 s and 124 s) | Compression moulding | ASTM D638 Type I 50 mm/min (3 replicates) (Table) |  |  |  |  | An increase in feeding rate (i.e. decrease in residence time) decreases the mechanical properties due to larger number of agglomerates. The slurry method provided better improvement to mechanical properties than the conventional extrusion. Ammonium salts also have an influence on the mechanical properties with OTAC providing the best improvement. | Y
Teymouri and Nazockdast (2011) | Compounding Conditions | Different compounding conditions and effect of clay and compatibiliser loading | LDPE | Cloisite 15A (0, 2.5, 5 wt%) | PP-g-MA (0, 7.5, 15 wt%) |  | Internal mixer (temperature: 180 C, speed: 70 rpm, time: 12 min) for the masterbatch (clay/compatibiliser) followed by twin screw extrusion (temperature profile: 170-180-190-200-210 C, speed: 90, 120, 150 rpm) with a slit die to create films | None, considered films for testing | ASTM D638 50 mm/min (5 replicates) (Digitised and Table) |  |  |  |  | Mechanical properties improve with an increase in screw speed. | N
Ujianto et al. (2018) | Compounding Conditions | Different mixing conditions and two different rotors | HDPE | Cloisite 93A (2 wt%) | HDPE-g-MA (5 wt%) |  | Internal mixer (temperature: 150, 180, 210 C, speed: 30, 80, 130 rpm, time: 4, 10, 16 min) with a roller or banbury rotor | Compression moulding (temperature: 180 C, pressure: 9 MPa, time: 12 min) | ASTM D638 5 mm/min (4 replicates) (Table) |  |  |  |  | Roller rotor provides higher mechanical properties. The optimal mixing conditions are dependent on the rotor. For the Roller rotor a medium temperature and speed provides the best mechanical properties, whereas for the Banbury rotor it is a low temperature and high speed. | Y
Vermogen et al. (2008) | Processing Methods | Different processing methods | HDPE | Nanofil 15 (5wt%) | HDPE-g-MA (20wt%) |  | Twin screw extrusion (Temp profile: 130-200 C, screw speed: 70-100rpm to keep constant machine torque of 95%, D: 25mm, L: 36D, feed rate: 3 kg/h) | 1. Blown film 2. Compression moulding (temp: 190 C, Pressure: 0.3 Mpa, time: 2:30min) | 60 mm/min (5 replicates) (Digitised) |  |  |  |  | Compression moulded samples generally have improved mechanical properties over blown film samples, except for elongation to failure which is higher for blown film samples. | N
Xiang et al. (2009) | Processing Methods | Different injection moulding methods and effect of clay loading | HDPE | Mica (0, 1, 3, 5, 10, 20 wt%) |  |  | Twin screw extrusion (temp profile: 165-180-190-200-200-195 C) | Injection moulding (barrel temp: 190 C, injection pressure: 88.26 MPa (900 kg/cm2)) considering: 1. Dynamic packing injection to introduce oscillatory shear at 1 Hz and a rate of 10s-1. 2. Static packing without shearing. | GB/T1040 50 mm/min (5 replicates) (Digitised) |  |  | -130 to 120 C 3 C/min (Digitised) |  | General improvement in mechanical properties (tensile and DMA) for dynamic packing when compared to static packing. | N
Yahiaoui et al. (2018) | Blending Ratio | Different blending ratio and effect of adding clay | HDPE/PS (97/0, 68/29, 48.5/48.5, 29/68, 0/97 wt%) | Bentonite (3 wt%) |  |  | Twin screw micro extrusion (temperature profile: 170-175-180 C, speed: 60 rpm, time: 10 min) | Mini injection moulding (mould temperature: 30 C, injection pressure: 0.5 MPa) | 200 mm/min (5 replicates) (Digitised) |  |  |  |  | An increase in blending ratio improves mechanical properties | N
Yan et al. (2011) | Compounding Conditions | Compounding with or without vibration assistance and vibration conditions | HDPE | Montmorillonite (type not specified) (5 wt%) |  |  | Twin screw extrusion (temperature profile: 180 or 200 C) assisted with and without self developed vibration device for different times | Used sheet extrudite for testing | 50 mm/min (Digitised) |  |  |  |  | Vibration treatment improves the mechanical properties with the lower temperature of 180 C providing the best properties. | N
Zawawi et al. (2011) | Blending Ratio | Different blending ratio | HDPE/Rubber (100/0, 90/10, 80/20, 70/30 wt%) | Nanomer I.44 P (3 wt%) |  |  | Internal mixer (temperature: 160 C, speed: 80 rpm, time: 12 min) Masterbatch of HDPE/NR first blended before adding clay. | Compression moulding | ASTM D638 50 mm/min (5 replicates) (Digitised) | Izod (10 replicates) (Digitised) |  |  |  | Increase in blending ratio decreases mechanical properties, except for impact strength which increases. | N
Zawawi et al. (2012) | Compounding Conditions | Different mixing conditions | HDPE/Rubber (70/30 wt%) | Cloisite 20A (3 wt%) |  |  | Internal mixer (temperature: 160 C, speed: 40, 60, 80, 100 rpm, time: 8, 12, 16 min) Masterbatch of HDPE/NR first blended before adding clay. | Compression moulding (temperature: 160 C, time: 4 min) and cooled under pressure for 10 min | ASTM D638 50 mm/min (5 replicates) (Digitised) |  |  |  |  | Mechanical properties are improved up to the optimum rotor speed and mixing time before decreasing, which is 80 rpm and 12 min. | N

## Synthesis Methods
Reference | Sample | Chitosan | Clay | SynthesisMethod | E_mean | E_sd | UTS_mean | UTS_sd | Elong_mean | Elong_sd
de Araujo et al. (2018) | HDPE | 0 | 0 | Neat | 400.72 | 52.49 | 16.38 | 2.11 | 67.14 | 12.33
de Araujo et al. (2018) | HDPE/CS9 | 10 | 0 | Neat | 443.5 | 25.59 | 16.7 | 0.58 | 15.99 | 0.65
de Araujo et al. (2018) | HDPE/CS9 | 10 | 0.1 | Evaporation | 467.53 | 13.09 | 17.19 | 0.66 | 20.15 | 5.66
de Araujo et al. (2018) | HDPE/CS9 | 10 | 0.1 | Precipitation | 408.43 | 11.41 | 15.38 | 0.36 | 20.57 | 5.14
de Araujo et al. (2018) | HDPE/CS8 | 20 | 0 | Neat | 538.28 | 21.47 | 18.35 | 0.98 | 12.01 | 3.92
de Araujo et al. (2018) | HDPE/CS8 | 20 | 0.2 | Evaporation | 531.29 | 64.01 | 16.94 | 2.95 | 9.04 | 2.13
de Araujo et al. (2018) | HDPE/CS8 | 20 | 0.2 | Precipitation | 554.68 | 15.02 | 18.98 | 0.65 | 15 | 3.38
de Araujo et al. (2018) | HDPE/CS7 | 30 | 0 | Neat | 537.47 | 16.41 | 17.26 | 0.45 | 11.88 | 0.88
de Araujo et al. (2018) | HDPE/CS7 | 30 | 0.3 | Evaporation | 612.76 | 43.71 | 17.99 | 1.22 | 7.1 | 0.93
de Araujo et al. (2018) | HDPE/CS7 | 30 | 0.3 | Precipitation | 546.68 | 42.41 | 15.74 | 0.45 | 7.58 | 0.89
de Araujo et al. (2018) | HDPE/CS6 | 40 | 0 | Neat | 597.84 | 22.78 | 17.52 | 0.6 | 9.17 | 1.35
de Araujo et al. (2018) | HDPE/CS6 | 40 | 0.4 | Evaporation | 565.76 | 40.92 | 15.41 | 1.33 | 5.44 | 0.29
de Araujo et al. (2018) | HDPE/CS6 | 40 | 0.4 | Precipitation | 567.82 | 39.13 | 15.01 | 1.05 | 5.96 | 0.32

## Blending Ratio
Reference | Label | Polymer | 2Polymer | Clay | Compatibiliser | PolymerBlend | E_xpos | E_mean | E_sd | Yield_xpos | Yield_mean | Yield_sd | StrainY_xpos | StrainY_mean | StrainY_sd | UTS_xpos | UTS_mean | UTS_sd | StressF_xpos | StressF_mean | StressF_sd | Elong_xpos | Elong_mean | Elong_sd | Impact_xpos | Impact_mean | Impact_sd | FlexuralMod_xpos | FlexuralMod_mean | FlexuralMod_sd | FlexuralStr_xpos | FlexuralStr_mean | FlexuralStr_sd | Hardness_xpos | Hardness_mean | Hardness_sd
Behradfar et al. (2010) | No | 100/0 | 0 | 0 |  | Neat LDPE/EVA |  | 113.499 | 7.24 | [7 empty] | 10.91 | 0.095 |  |  |  |  | 96.6 | 3.065
Behradfar et al. (2010) | No | 95/5 | 5 | 0 |  | Neat LDPE/EVA |  | 92.067 | 6.82 | [7 empty] | 9.97 | 0.27 |  |  |  |  | 97.22 | 8.225
Behradfar et al. (2010) | No | 90/10 | 10 | 0 |  | Neat LDPE/EVA |  | 90.12 | 4.18 | [7 empty] | 9.81 | 0.415 |  |  |  |  | 99.22 | 2.65
Behradfar et al. (2010) | No | 80/20 | 20 | 0 |  | Neat LDPE/EVA |  | 75.9244 | 11 | [7 empty] | 9.74 | 0.205 |  |  |  |  | 105.73 | 12.55
Behradfar et al. (2010) | No | 70/30 | 30 | 0 |  | Neat LDPE/EVA |  | 67.85 | 9.6 | [7 empty] | 9.86 | 0.32 |  |  |  |  | 149.05 | 12.55
Behradfar et al. (2010) | LDPE/EVA (Behradfar et al., 2010) | 100/0 | 0 | 5 |  | LDPE/EVA with 5 wt% clay | 0 | 120.18 | 9.47 | [6 empty] | 0 | 9.48 | 0.265 |  |  |  | -2 | 87.69 | 4.885
Behradfar et al. (2010) | LDPE/EVA (Behradfar et al., 2010) | 95/5 | 5 | 5 |  | LDPE/EVA with 5 wt% clay | 5 | 144.95 | 6.59 | [6 empty] | 5 | 10.81 | 0.315 |  |  |  | 5 | 74.07 | 6.695
Behradfar et al. (2010) | LDPE/EVA (Behradfar et al., 2010) | 90/10 | 10 | 5 |  | LDPE/EVA with 5 wt% clay | 10 | 154.97 | 7.8 | [6 empty] | 10 | 10.82 | 0.26 |  |  |  | 11 | 69.38 | 3.07
Behradfar et al. (2010) | LDPE/EVA (Behradfar et al., 2010) | 80/20 | 20 | 5 |  | LDPE/EVA with 5 wt% clay | 20 | 144.67 | 7.38 | [6 empty] | 20 | 10.22 | 0.11 |  |  |  | 22 | 87.6 | 1.115
Behradfar et al. (2010) | LDPE/EVA (Behradfar et al., 2010) | 70/30 | 30 | 5 |  | LDPE/EVA with 5 wt% clay | 30 | 86.22 | 5.71 | [6 empty] | 30 | 9.74 | 0.11 |  |  |  | 32 | 111.12 | 4.6
Filippone et al. (2008, 2010) | No | 100/0 | 0 | 0 |  | Neat LDPE/PA11 |  | 162.07 | 10.71 | [7 empty] | 9.278 | 0.72 |  |  |  |  | 916.33 | 23.91
Filippone et al. (2008, 2010) | No | 90/10 | 10 | 0 |  | Neat LDPE/PA11 |  | 172.99 | 12.86 | [7 empty] | 8.55 | 0.87 |  |  |  |  | 820.72 | 35.85
Filippone et al. (2008, 2010) | No | 80/20 | 20 | 0 |  | Neat LDPE/PA11 |  | 205.32 | 14.99 | [7 empty] | 9.28 | 0.87 |  |  |  |  | 573.71 | 55.77
Filippone et al. (2008, 2010) | No | 70/30 | 30 | 0 |  | Neat LDPE/PA11 |  | 254.77 | 19.27 | [7 empty] | 10.29 | 0.87 |  |  |  |  | 338.65 | 39.84
Filippone et al. (2008, 2010) | No | 60/40 | 40 | 0 |  | Neat LDPE/PA11 |  | 306.36 | 25.7 | [7 empty] | 11.3 | 1.01 |  |  |  |  | 258.96 | 63.75
Filippone et al. (2008) | LDPE/PA11 (Filippone et al., 2008) | 100/0 | 0 | 20 |  | LDPE/PA11 with clay | -1 | 161.96 | 0
Filippone et al. (2008) | LDPE/PA11 (Filippone et al., 2008) | 90/10 | 10 | 2 |  | LDPE/PA11 with clay | 9 | 198.77 | 22.09
Filippone et al. (2008) | LDPE/PA11 (Filippone et al., 2008) | 80/20 | 20 | 4 |  | LDPE/PA11 with clay | 19 | 283.44 | 25.76
Filippone et al. (2008) | LDPE/PA11 (Filippone et al., 2008) | 70/30 | 30 | 6 |  | LDPE/PA11 with clay | 29 | 334.97 | 25.77
Filippone et al. (2008) | LDPE/PA11 (Filippone et al., 2008) | 60/40 | 40 | 8 |  | LDPE/PA11 with clay | 40 | 415.95 | 33.13
Filippone et al. (2010) | LDPE/PA11 (Filippone et al., 2008) | 100/0 | 0 | 20 |  | LDPE/PA11 with clay | -2 | 160.66 | 9.2 | [6 empty] | -1 | 9.13 | 0.87 |  |  |  | 0 | 916.33 | 23.91
Filippone et al. (2010) | LDPE/PA11 (Filippone et al., 2008) | 90/10 | 10 | 2 |  | LDPE/PA11 with clay | 8 | 201.47 | 20.22 | [6 empty] | 9 | 9.86 | 1.01 |  |  |  | 10 | 649.4 | 55.78
Filippone et al. (2010) | LDPE/PA11 (Filippone et al., 2008) | 80/20 | 20 | 4 |  | LDPE/PA11 with clay | 18 | 242.28 | 22.07 | [6 empty] | 19 | 11.16 | 1.16 |  |  |  | 20 | 561.75 | 39.84
Filippone et al. (2010) | LDPE/PA11 (Filippone et al., 2008) | 70/30 | 30 | 6 |  | LDPE/PA11 with clay | 28 | 327.21 | 27.57 | [6 empty] | 29 | 11.59 | 1.16 |  |  |  | 30 | 330.68 | 51.79
Filippone et al. (2010) | LDPE/PA11 (Filippone et al., 2008) | 60/40 | 40 | 8 |  | LDPE/PA11 with clay | 39 | 417.65 | 36.76 | [6 empty] | 40 | 11.45 | 1.45 |  |  |  | 40 | 235.06 | 113.55
Hamid et al. (2014) | HDPE/PA6/EVA (Hamid et al., 2014) | ?/?/0 | 0 | 5 | ? | HDPE/PA6/EVA with 5 wt% clay and compatibiliser | 1 | 2639 | [16 empty] | 0 | 2.27 |  | 0 | 1665.16 |  |  |  |  | 0 | 70.15
Hamid et al. (2014) | HDPE/PA6/EVA (Hamid et al., 2014) | ?/?/1 | 1 | 5 | ? | HDPE/PA6/EVA with 5 wt% clay and compatibiliser | 2 | 2431.08 | [16 empty] | 1 | 3.8 |  | 1 | 1338.4 |  |  |  |  | 1 | 74.02
Hamid et al. (2014) | HDPE/PA6/EVA (Hamid et al., 2014) | ?/?/3 | 3 | 5 | ? | HDPE/PA6/EVA with 5 wt% clay and compatibiliser | 3 | 2420.32 | [16 empty] | 3 | 3.177 |  | 3 | 1461.619 |  |  |  |  | 3 | 71.09
Hamid et al. (2014) | HDPE/PA6/EVA (Hamid et al., 2014) | ?/?/5 | 5 | 5 | ? | HDPE/PA6/EVA with 5 wt% clay and compatibiliser | 6 | 2380.876 | [16 empty] | 5 | 3.239 |  | 5 | 1484.838 |  |  |  |  | 5 | 72.03
Hemati and Garmadi (2011) | No | 60/40 | 40 | 0 | 0 | Neat LDPE/LLDPE |  | 159.2 | 4.6 | [10 empty] | 18.7 | 0.29 |  | 210.75 | 8.6
Hemati and Garmadi (2011) | No | 60/40 | 40 | 1 | 6 | LDPE/LLDPE with 1 wt% clay and compatibiliser |  | 181 | 2.6 | [10 empty] | 17.57 | 0.36 |  | 181 | 8.27
Hemati and Garmadi (2011) | LDPE/LLDPE (Hemati and Garmadi, 2011) | 60/40 | 40 | 5 | 6 | LDPE/LLDPE with 5 wt% clay and compatibiliser | 41 | 206.56 | 6.8 | [9 empty] | 40 | 17.16 | 1 | 41 | 194.6 | 7.34 |  |  |  | 40
Hemati and Garmadi (2011) | No | 80/20 | 20 | 0 | 0 | Neat LDPE/LLDPE |  | 167.1 | 6 | [10 empty] | 19.5 | 0.3 |  | 134.7 | 0.2
Hemati and Garmadi (2011) | No | 80/20 | 20 | 1 | 6 | LDPE/LLDPE with 1 wt% clay and compatibiliser |  | 190 | 3 | [10 empty] | 18.1 | 0.3 |  | 163.8 | 5
Hemati and Garmadi (2011) | LDPE/LLDPE (Hemati and Garmadi, 2011) | 80/20 | 20 | 5 | 6 | LDPE/LLDPE with 5 wt% clay and compatibiliser | 21 | 205.1 | 13 | [9 empty] | 20 | 17.37 | 0.31 | 21 | 162.8 | 1.5 |  |  |  | 20
Jainal et al. (2014) | No | 100/0 | 0 | 0 | 1.5 | HDPE/EVA with compatibiliser |  | 597.38 | [8 empty] | 38.57 | [8 empty] | 30.8247 |  |  | 1308.98 |  |  | 34.92
Jainal et al. (2014) | No | 100/0 | 0 | 0.5 | 1.5 | HDPE/EVA with 0.5 wt% clay and compatibiliser |  | 563.78 | [8 empty] | 36.62 | [8 empty] | 34.06 |  |  | 1313.205 |  |  | 33.21
Jainal et al. (2014) | No | 100/0 | 0 | 1 | 1.5 | HDPE/EVA with 1 wt% clay and compatibiliser |  | 554.61 | [8 empty] | 36.92 | [8 empty] | 37.29 |  |  | 1250 |  |  | 32.54
Jainal et al. (2014) | No | 100/0 | 0 | 1.5 | 1.5 | HDPE/EVA with 1.5 wt% clay and compatibiliser |  | 532.29 | [8 empty] | 34.66 | [8 empty] | 26.94 |  |  | 1269.19 |  |  | 32.06
Jainal et al. (2014) | No | 100/0 | 0 | 2 | 1.5 | HDPE/EVA with 2 wt% clay and compatibiliser |  | 526.89 | [8 empty] | 35.64 | [8 empty] | 28.366 |  |  | 1303.37 |  |  | 32.796
Jainal et al. (2014) | HDPE/EVA (Jainal et al., 2014) | 100/0 | 0 | 2.5 | 1.5 | HDPE/EVA with 2.5 wt% clay and compatibiliser | -3 | 566.598 | [7 empty] | 1 | 34.96 | [7 empty] | -1 | 27.07 |  | -1 | 1416.19 |  | 0 | 33.535
Jainal et al. (2014) | No | 100/0 | 0 | 3 | 1.5 | HDPE/EVA with 3 wt% clay and compatibiliser |  | 578.12 | [8 empty] | 32.86 | [8 empty] | 26.23 |  |  | 1338.02 |  |  | 32.02
Jainal et al. (2014) | No | 90/10 | 10 | 0 | 1.5 | HDPE/EVA with compatibiliser |  | 403.77 | [8 empty] | 33.23 | [8 empty] | 37.62 |  |  | 1099.25 |  |  | 29.84
Jainal et al. (2014) | No | 90/10 | 10 | 0.5 | 1.5 | HDPE/EVA with 0.5 wt% clay and compatibiliser |  | 443.47 | [8 empty] | 34.21 | [8 empty] | 32.7 |  |  | 1118.44 |  |  | 30.21
Jainal et al. (2014) | No | 90/10 | 10 | 1 | 1.5 | HDPE/EVA with 1 wt% clay and compatibiliser |  | 445.59 | [8 empty] | 33.23 | [8 empty] | 30.499 |  |  | 1171.34 |  |  | 30.755
Jainal et al. (2014) | No | 90/10 | 10 | 1.5 | 1.5 | HDPE/EVA with 1.5 wt% clay and compatibiliser |  | 449.59 | [8 empty] | 32.71 | [8 empty] | 31.02 |  |  | 1179.3 |  |  | 31.31
Jainal et al. (2014) | No | 90/10 | 10 | 2 | 1.5 | HDPE/EVA with 2 wt% clay and compatibiliser |  | 526.89 | [8 empty] | 32.93 | [8 empty] | 31.08 |  |  | 1131.075 |  |  | 30.92
Jainal et al. (2014) | HDPE/EVA (Jainal et al., 2014) | 90/10 | 10 | 2.5 | 1.5 | HDPE/EVA with 2.5 wt% clay and compatibiliser | 11 | 555.32 | [7 empty] | 11 | 33.68 | [7 empty] | 11 | 28.43 |  | 10 | 1172.75 |  | 10 | 31.185
Jainal et al. (2014) | No | 90/10 | 10 | 3 | 1.5 | HDPE/EVA with 3 wt% clay and compatibiliser |  | 561.197 | [8 empty] | 32.93 | [8 empty] | 29.4 |  |  | 1128.28 |  |  | 29.1
Jainal et al. (2014) | No | 80/20 | 20 | 0 | 1.5 | HDPE/EVA with compatibiliser |  | 324.82 | [8 empty] | 28.42 | [8 empty] | 58.9 |  |  | 848.33 |  |  | 24.297
Jainal et al. (2014) | No | 80/20 | 20 | 0.5 | 1.5 | HDPE/EVA with 0.5 wt% clay and compatibiliser |  | 338.21 | [8 empty] | 28.72 | [8 empty] | 45.379 |  |  | 871.265 |  |  | 25.318
Jainal et al. (2014) | No | 80/20 | 20 | 1 | 1.5 | HDPE/EVA with 1 wt% clay and compatibiliser |  | 340.32 | [8 empty] | 29.02 | [8 empty] | 46.8 |  |  | 924.158 |  |  | 26.62
Jainal et al. (2014) | No | 80/20 | 20 | 1.5 | 1.5 | HDPE/EVA with 1.5 wt% clay and compatibiliser |  | 340.56 | [8 empty] | 28.57 | [8 empty] | 41.43 |  |  | 920.144 |  |  | 26.325
Jainal et al. (2014) | No | 80/20 | 20 | 2 | 1.5 | HDPE/EVA with 2 wt% clay and compatibiliser |  | 374.63 | [8 empty] | 28.87 | [8 empty] | 38.78 |  |  | 928.84 |  |  | 26.875
Jainal et al. (2014) | HDPE/EVA (Jainal et al., 2014) | 80/20 | 20 | 2.5 | 1.5 | HDPE/EVA with 2.5 wt% clay and compatibiliser | 22 | 376.75 | [7 empty] | 21 | 27.97 | [7 empty] | 21 | 37.94 |  | 20 | 921.817 |  | 20 | 25.828
Jainal et al. (2014) | No | 80/20 | 20 | 3 | 1.5 | HDPE/EVA with 3 wt% clay and compatibiliser |  | 376.98 | [8 empty] | 26.99 | [8 empty] | 37.55 |  |  | 941.02 |  |  | 27.036
Jainal et al. (2014) | No | 70/30 | 30 | 0 | 1.5 | HDPE/EVA with compatibiliser |  | 242.11 | [8 empty] | 22.86 | [8 empty] | 104.18 |  |  | 649.82 |  |  | 19.786
Jainal et al. (2014) | No | 70/30 | 30 | 0.5 | 1.5 | HDPE/EVA with 0.5 wt% clay and compatibiliser |  | 244.22 | [8 empty] | 22.86 | [8 empty] | 64.4 |  |  | 669 |  |  | 21.089
Jainal et al. (2014) | No | 70/30 | 30 | 1 | 1.5 | HDPE/EVA with 1 wt% clay and compatibiliser |  | 246.34 | [8 empty] | 23.46 | [8 empty] | 69.45 |  |  | 673.22 |  |  | 20.887
Jainal et al. (2014) | No | 70/30 | 30 | 1.5 | 1.5 | HDPE/EVA with 1.5 wt% clay and compatibiliser |  | 246.58 | [8 empty] | 23.83 | [8 empty] | 60.91 |  |  | 714.89 |  |  | 21.81
Jainal et al. (2014) | No | 70/30 | 30 | 2 | 1.5 | HDPE/EVA with 2 wt% clay and compatibiliser |  | 269.37 | [8 empty] | 23.83 | [8 empty] | 55.08 |  |  | 726.596 |  |  | 22.176
Jainal et al. (2014) | HDPE/EVA (Jainal et al., 2014) | 70/30 | 30 | 2.5 | 1.5 | HDPE/EVA with 2.5 wt% clay and compatibiliser | 31 | 271.48 | [7 empty] | 31 | 23 | [7 empty] | 29 | 51.07 |  | 31 | 730.81 |  | 31 | 21.974
Jainal et al. (2014) | No | 70/30 | 30 | 3 | 1.5 | HDPE/EVA with 3 wt% clay and compatibiliser |  | 275.48 | [8 empty] | 22.03 | [8 empty] | 52.95 |  |  | 742.51 |  |  | 22.62
Mahmoudi et al. (2013) | No | 100/0 | 0 | 0 |  | Neat HDPE/EVA |  | 410 | 9 |  | 22.3 | 1.1 |  | 12.3 | 1.5 |  |  |  |  | 12.2 | 0.6 |  | 210 | 14 |  | 4.2 | 0.4 |  | 405 | 23 |  | 26.7 | 1.4
Mahmoudi et al. (2013) | No | 92,5/7,5 | 7.5 | 0 |  | Neat HDPE/EVA |  | 385 | 11 |  | 21.4 | 1.5 |  | 13.7 | 1.3 |  |  |  |  | 12.3 | 1 |  | 135 | 11 |  | 6.7 | 0.5 |  | 390 | 19 |  | 25 | 1.1
Mahmoudi et al. (2013) | No | 85/15 | 15 | 0 |  | Neat HDPE/EVA |  | 305 | 11 |  | 21 | 1.2 |  | 15.3 | 1.2 |  |  |  |  | 11.9 | 1 |  | 148 | 12 |  | 9.2 | 0.8 |  | 297 | 16 |  | 22.1 | 1.2
Mahmoudi et al. (2013) | No | 70/30 | 30 | 0 |  | Neat HDPE/EVA |  | 205 | 14 |  | 17.6 | 1.6 |  | 16.7 | 1.4 |  |  |  |  | 11.6 | 0.9 |  | 248 | 21 |  | 30.1 | 2.6 |  | 191 | 19 |  | 16.2 | 1
Mahmoudi et al. (2013) | HDPE/EVA (Mahmoudi et al., 2013) | 90/7,5 | 7.5 | 2.5 |  | HDPE/EVA with 2.5 wt% clay | 7 | 430 | 17 | 7.5 | 26.1 | 2 | 7.5 | 15 | 1.5 |  |  |  | 7.5 | 14.3 | 1.4 | 7.5 | 133 | 13 | 7.5 | 3.3 | 0.4 | 7.5 | 523 | 26 | 7.5 | 28.4 | 1.3
Mahmoudi et al. (2013) | HDPE/EVA (Mahmoudi et al., 2013) | 82,5/15 | 15 | 2.5 |  | HDPE/EVA with 2.5 wt% clay | 15 | 395 | 12 | 15 | 24.1 | 1.5 | 15 | 24.2 | 2.3 |  |  |  | 15 | 13.9 | 1.3 | 15 | 173 | 16 | 15 | 3.8 | 0.4 | 15 | 402 | 24 | 15 | 34.9 | 1.4
Mahmoudi et al. (2013) | HDPE/EVA (Mahmoudi et al., 2013) | 67,5/30 | 30 | 2.5 |  | HDPE/EVA with 2.5 wt% clay | 32 | 290 | 13 | 30 | 21.2 | 1.5 | 30 | 17.2 | 1.7 |  |  |  | 30 | 14.4 | 1.4 | 31 | 195 | 17 | 30 | 10.9 | 1 | 30 | 288 | 19 | 30 | 20.8 | 1.2
Mohan and Kanny (2013) | No | 100/0 | 0 | 0 |  | Neat HDPE/PP |  | 410 | [8 empty] | 20.3 | [5 empty] | 470
Mohan and Kanny (2013) | No | 100/0 | 0 | 1 |  | HDPE/PP with 1 wt% clay |  | 430 | [8 empty] | 21 | [5 empty] | 467
Mohan and Kanny (2013) | No | 100/0 | 0 | 2 |  | HDPE/PP with 2 wt% clay |  | 450 | [8 empty] | 20.7 | [5 empty] | 463
Mohan and Kanny (2013) | HDPE/PP (Mohan and Kanny, 2013) | 100/0 | 0 | 3 |  | HDPE/PP with 3 wt% clay | 0 | 450 | [7 empty] | 0 | 21 |  |  |  |  | 0 | 461
Mohan and Kanny (2013) | No | 100/0 | 0 | 4 |  | HDPE/PP with 4 wt% clay |  | 440 | [8 empty] | 22.1 | [5 empty] | 444
Mohan and Kanny (2013) | No | 100/0 | 0 | 5 |  | HDPE/PP with 5 wt% clay |  | 430 | [8 empty] | 23 | [5 empty] | 426
Mohan and Kanny (2013) | No | 80/20 | 20 | 0 |  | Neat HDPE/PP |  | 480 | [8 empty] | 21.1 | [5 empty] | 280
Mohan and Kanny (2013) | No | 80/20 | 20 | 1 |  | HDPE/PP with 1 wt% clay |  | 500 | [8 empty] | 22 | [5 empty] | 281
Mohan and Kanny (2013) | No | 80/20 | 20 | 2 |  | HDPE/PP with 2 wt% clay |  | 510 | [8 empty] | 22.3 | [5 empty] | 280
Mohan and Kanny (2013) | HDPE/PP (Mohan and Kanny, 2013) | 80/20 | 20 | 3 |  | HDPE/PP with 3 wt% clay | 20 | 520 | [7 empty] | 20 | 23.1 |  |  |  |  | 20 | 278
Mohan and Kanny (2013) | No | 80/20 | 20 | 4 |  | HDPE/PP with 4 wt% clay |  | 520 | [8 empty] | 23.6 | [5 empty] | 276
Mohan and Kanny (2013) | No | 80/20 | 20 | 5 |  | HDPE/PP with 5 wt% clay |  | 520 | [8 empty] | 24 | [5 empty] | 276
Mohan and Kanny (2013) | No | 60/40 | 40 | 0 |  | Neat HDPE/PP |  | 530 | [8 empty] | 22 | [5 empty] | 60
Mohan and Kanny (2013) | No | 60/40 | 40 | 1 |  | HDPE/PP with 1 wt% clay |  | 540 | [8 empty] | 22.1 | [5 empty] | 62
Mohan and Kanny (2013) | No | 60/40 | 40 | 2 |  | HDPE/PP with 2 wt% clay |  | 560 | [8 empty] | 22.3 | [5 empty] | 63
Mohan and Kanny (2013) | HDPE/PP (Mohan and Kanny, 2013) | 60/40 | 40 | 3 |  | HDPE/PP with 3 wt% clay | 40 | 570 | [7 empty] | 40 | 22.6 |  |  |  |  | 40 | 61
Mohan and Kanny (2013) | No | 60/40 | 40 | 4 |  | HDPE/PP with 4 wt% clay |  | 570 | [8 empty] | 23.1 | [5 empty] | 58
Mohan and Kanny (2013) | No | 60/40 | 40 | 5 |  | HDPE/PP with 5 wt% clay |  | 560 | [8 empty] | 23.7 | [5 empty] | 56
Mohan and Kanny (2013) | No | 40/60 | 60 | 0 |  | Neat HDPE/PP |  | 570 | [8 empty] | 24.3 | [5 empty] | 60
Mohan and Kanny (2013) | No | 40/60 | 60 | 1 |  | HDPE/PP with 1 wt% clay |  | 570 | [8 empty] | 24.9 | [5 empty] | 62
Mohan and Kanny (2013) | No | 40/60 | 60 | 2 |  | HDPE/PP with 2 wt% clay |  | 580 | [8 empty] | 25.1 | [5 empty] | 64
Mohan and Kanny (2013) | HDPE/PP (Mohan and Kanny, 2013) | 40/60 | 60 | 3 |  | HDPE/PP with 3 wt% clay | 60 | 580 | [7 empty] | 60 | 26.3 |  |  |  |  | 60 | 62
Mohan and Kanny (2013) | No | 40/60 | 60 | 4 |  | HDPE/PP with 4 wt% clay |  | 560 | [8 empty] | 26.7 | [5 empty] | 59
Mohan and Kanny (2013) | No | 40/60 | 60 | 5 |  | HDPE/PP with 5 wt% clay |  | 550 | [8 empty] | 27.1 | [5 empty] | 57
Mohan and Kanny (2013) | No | 20/80 | 80 | 0 |  | Neat HDPE/PP |  | 620 | [8 empty] | 25.1 | [5 empty] | 18
Mohan and Kanny (2013) | No | 20/80 | 80 | 1 |  | HDPE/PP with 1 wt% clay |  | 640 | [8 empty] | 25.7 | [5 empty] | 19
Mohan and Kanny (2013) | No | 20/80 | 80 | 2 |  | HDPE/PP with 2 wt% clay |  | 680 | [8 empty] | 25.8 | [5 empty] | 20
Mohan and Kanny (2013) | HDPE/PP (Mohan and Kanny, 2013) | 20/80 | 80 | 3 |  | HDPE/PP with 3 wt% clay | 80 | 700 | [7 empty] | 80 | 26.1 |  |  |  |  | 80 | 21
Mohan and Kanny (2013) | No | 20/80 | 80 | 4 |  | HDPE/PP with 4 wt% clay |  | 710 | [8 empty] | 26.5 | [5 empty] | 28
Mohan and Kanny (2013) | No | 20/80 | 80 | 5 |  | HDPE/PP with 5 wt% clay |  | 690 | [8 empty] | 28.1 | [5 empty] | 19
Mohan and Kanny (2013) | No | 0/100 | 100 | 0 |  | Neat HDPE/PP |  | 1210 | [8 empty] | 36 | [5 empty] | 18
Mohan and Kanny (2013) | No | 0/100 | 100 | 1 |  | HDPE/PP with 1 wt% clay |  | 1280 | [8 empty] | 36.1 | [5 empty] | 19
Mohan and Kanny (2013) | No | 0/100 | 100 | 2 |  | HDPE/PP with 2 wt% clay |  | 1320 | [8 empty] | 36.9 | [5 empty] | 20
Mohan and Kanny (2013) | HDPE/PP (Mohan and Kanny, 2013) | 0/100 | 100 | 3 |  | HDPE/PP with 3 wt% clay | 100 | 1310 | [7 empty] | 100 | 37.5 |  |  |  |  | 100 | 19
Mohan and Kanny (2013) | No | 0/100 | 100 | 4 |  | HDPE/PP with 4 wt% clay |  | 1340 | [8 empty] | 38.3 | [5 empty] | 19
Mohan and Kanny (2013) | No | 0/100 | 100 | 5 |  | HDPE/PP with 5 wt% clay |  | 1350 | [8 empty] | 41 | [5 empty] | 18
Yahiaoui et al. (2018) | No | 100/0 | 0 | 0 |  | Neat HDPE/PS |  | 428.65 | 0 | [7 empty] | 23.22 | 1.42 |  |  |  |  | 92.49 | 11.61
Yahiaoui et al. (2018) | HDPE/PS (Yahiaoui et al., 2018) | 100/0 | 0 | 3 |  | HDPE/PS with 3 wt% clay | -5 | 687.96 | 28.24 | [6 empty] | -2 | 26.66 | 1.18 |  |  |  | -1 | 112.16 | 15.13
Yahiaoui et al. (2018) | No | 70/30 | 30 | 0 |  | Neat HDPE/PS |  | 618.91 | 45.18 | [7 empty] | 25.36 | 1.42 |  |  |  |  | 44.19 | 3.86
Yahiaoui et al. (2018) | HDPE/PS (Yahiaoui et al., 2018) | 70/30 | 30 | 3 |  | HDPE/PS with 3 wt% clay | 33 | 1431.42 | 67.76 | [6 empty] | 32 | 30.81 | 1.18 |  |  |  | 29 | 51.55 | 5.63
Yahiaoui et al. (2018) | No | 50/50 | 50 | 0 |  | Neat HDPE/PS |  | 1052.42 | 67.77 | [7 empty] | 29.03 | 1.3 |  |  |  |  | 12.46 | 1.76
Yahiaoui et al. (2018) | HDPE/PS (Yahiaoui et al., 2018) | 50/50 | 50 | 3 |  | HDPE/PS with 3 wt% clay | 50 | 1656.12 | 28.21 | [6 empty] | 50 | 34.83 | 1.54 |  |  |  | 50 | 14.9 | 2.11
Yahiaoui et al. (2018) | No | 30/70 | 70 | 0 |  | Neat HDPE/PS |  | 1661.02 | 56.46 | [7 empty] | 31.28 | 0.71 |  |  |  |  | 6.76 | 1.41
Yahiaoui et al. (2018) | HDPE/PS (Yahiaoui et al., 2018) | 30/70 | 70 | 3 |  | HDPE/PS with 3 wt% clay | 70 | 1903.35 | 67.77 | [6 empty] | 70 | 38.27 | 1.65 |  |  |  | 70 | 7.45 | 0.68
Yahiaoui et al. (2018) | No | 0/100 | 100 | 0 |  | Neat HDPE/PS |  | 2359.27 | 112.96 | [7 empty] | 36.14 | 2.13 |  |  |  |  | 3.14 | 0.71
Yahiaoui et al. (2018) | HDPE/PS (Yahiaoui et al., 2018) | 0/100 | 100 | 3 |  | HDPE/PS with 3 wt% clay | 101 | 2167.05 | 84.64 | [6 empty] | 101 | 42.18 | 2.96 |  |  |  | 101 | 3.82 | 0.7
Zawawi et al. (2011) | No | 100/0 | 0 | 0 |  | Neat HDPE/Rubber |  | 301.65 | [8 empty] | 24.76 | [8 empty] | 0.2276 | 0.0325
Zawawi et al. (2011) | HDPE/Rubber (Zawawi et al., 2011) | 100/0 | 0 | 3 |  | HDPE/Rubber with 3 wt% clay | -6 | 407.02 | [7 empty] | -3 | 25.37 | [7 empty] | -2 | 0.0591 | 0.0148
Zawawi et al. (2011) | HDPE/Rubber (Zawawi et al., 2011) | 90/10 | 10 | 3 |  | HDPE/Rubber with 3 wt% clay | 12 | 268.6 | [7 empty] | 12 | 20.12 | [7 empty] | 10 | 0.2985 | 0.0325
Zawawi et al. (2011) | HDPE/Rubber (Zawawi et al., 2011) | 80/20 | 20 | 3 |  | HDPE/Rubber with 3 wt% clay | 24 | 254.13 | [7 empty] | 18 | 17.68 | [7 empty] | 20 | 0.3754 | 0.0354
Zawawi et al. (2011) | HDPE/Rubber (Zawawi et al., 2011) | 70/30 | 30 | 3 |  | HDPE/Rubber with 3 wt% clay | 34 | 241.74 | [7 empty] | 28 | 14.63 | [7 empty] | 31 | 0.4699 | 0.0267

## Blending Protocol
Reference | Clay | Compatibiliser | Polymer | Blend | BlendingProtocol | Draw Ratio | E_xpos | E_mean | E_sd | Yield_xpos | Yield_mean | Yield_sd | UTS_xpos | UTS_mean | UTS_sd | StressF_xpos | StressF_mean | StressF_sd | Elong_xpos | Elong_mean | Elong_sd | Impact_xpos | Impact_mean | Impact_sd | FlexuralMod_xpos | FlexuralMod_mean | FlexuralMod_sd | FlexuralStr_xpos | FlexuralStr_mean | FlexuralStr_sd | StorageMod_xpos | StorageMod_mean | LossMod_xpos | LossMod_mean
Asgari et al. (2017) | 0 | 0 |  | Neat | No |  |  | 487 | 14.5 |  | 26.8 | 0.5 | [7 empty] | 824 | 78
Asgari et al. (2017) | 2 | 0 |  | Direct Mixing | No |  |  | 530 | 15.9 |  | 28.1 | 0.5 | [7 empty] | 658 | 68
Asgari et al. (2017) | 2 | 15 |  | Direct Mixing | Direct Mixing |  | -1 | 542 | 16.2 | 1 | 28.65 | 0.4 | [6 empty] | 0 | 652 | 49
Asgari et al. (2017) | 2 | 15 |  | Masterbatching | Clay/Compatibiliser |  | 8 | 571 | 14.6 | 9 | 28.7 | 0.45 | [6 empty] | 10 | 258 | 94
Babaienejad and Bagheri (2015) | 0 | 0 |  | Direct Mixing | No | [5 empty] | 18.4 | 0.3 | [10 empty] | 28.4 | 0.8
Babaienejad and Bagheri (2015) | 0 |  | 10 | Direct Mixing | No | [5 empty] | 16.28 | 0.1 | [10 empty] | 41.96 | 0.9
Babaienejad and Bagheri (2015) | 2.5 |  | 10 | Masterbatching | Masterbatching B |  | 19 | 674.74 | 15 | 20 | 17.48 | 0.1 | [9 empty] | 19 | 22.23 | 0.9
Babaienejad and Bagheri (2015) | 2.5 |  | 10 | Direct Mixing | Direct Mixing |  | -4 | 769.07 | 21 | 1 | 21.19 | 0.4 | [9 empty] | -3 | 30.25 | 0.9
Chen et al. (2013) | 0 | 0 | 80/20 | HDPE/PA6 | No |  |  | 787.26 | 36.21 |  |  |  |  | 23.03 | 0.06 |  |  |  |  | 44.69 | 1.04 |  | 9.3 | 0.11
Chen et al. (2013) | 0 | 5 | 75/20 | HDPE/PA6 | No |  |  | 917.96 | 21.73 |  |  |  |  | 24.96 | 0.43 |  |  |  |  | 411.06 | 21.72 |  | 12.8 | 0.14
Chen et al. (2013) | 1 | 5 | 75/20 | Direct Mixing | Direct Mixing |  | -3 | 874.89 | 43.44 |  |  |  | -3 | 23.53 | 0.06 |  |  |  | -3 | 447.42 | 10.34 | -2 | 25.3 | 0.78
Chen et al. (2013) | 1 | 5 | 75/20 | Masterbatching (HDPE/clay/compatibiliser) | Masterbatching D |  | 39 | 913.87 | 16.89 |  |  |  | 39 | 23.84 | 0.24 |  |  |  | 40 | 227.23 | 24.83 | 40 | 22.1 | 0.44
Chen et al. (2013) | 1 | 5 | 75/20 | Masterbatching (clay/PA6) | Masterbatching B |  | 20 | 1018.02 | 33.79 |  |  |  | 19 | 25.41 | 0.48 |  |  |  | 19 | 170.49 | 12.41 | 20 | 15.7 | 0.33
Chen et al. (2015) | 0 | 0 | 75/25 | None | No |  |  | 750 | 37 |  |  |  |  | 15.2 | 0.3 |  |  |  |  | 7.2 | 0.4 |  | 2.14 | 0.07
Chen et al. (2015) | 3 | 0 | 75/25 | None | No |  |  | 656 | 17 |  |  |  |  | 13.3 | 0.1 |  |  |  |  | 6.2 | 0.4 |  | 2.04 | 0.24
Chen et al. (2015) | 3 | 5 | 75/25 | MAPE | No |  |  | 752 | 26 |  |  |  |  | 15.3 | 0.3 |  |  |  |  | 8.3 | 0.6 |  | 2.26 | 0.08
Chen et al. (2015) | 3 | 3 | 75/25 | E-GMA | No |  |  | 759 | 75 |  |  |  |  | 16.3 | 0.2 |  |  |  |  | 10.3 | 0.8 |  | 3.04 | 0.33
Chen et al. (2015) | 3 | 5/3 | 75/25 | MAPE/E-GMA | No |  |  | 756 | 9 |  |  |  |  | 16 | 0.3 |  |  |  |  | 9.1 | 0.3 |  | 3.02 | 0.21
Chen et al. (2015) | 3 | 5 | 75/25 | Direct Mixing | Direct Mixing |  | -2 | 756 | 9 |  |  |  | -2 | 16 | 0.3 |  |  |  | -2 | 9.1 | 0.3 | -1 | 3.02 | 0.21
Chen et al. (2015) | 3 | 5 | 75/25 | Masterbatching (polymer blend/compatibiliser) | Masterbatching C |  | 29 | 855 | 19 |  |  |  | 29 | 17.3 | 0.1 |  |  |  | 29 | 15.1 | 0.8 | 30 | 3.74 | 0.55
Chen et al. (2015) | 0 | 5/3 | 75/25 | MAPE/E-GMA (Masterbatching) | No |  |  | 821 | 15 |  |  |  |  | 19.1 | 0.4 |  |  |  |  | 10.6 | 0.6 |  | 7.31 | 0.19
Chen et al. (2015) | 1 | 5/3 | 75/25 | MAPE/E-GMA (Masterbatching) | No |  |  | 832 | 44 |  |  |  |  | 17.6 | 0.2 |  |  |  |  | 15 | 0.6 |  | 4.43 | 0.13
Chen et al. (2015) | 3 | 5/3 | 75/25 | MAPE/E-GMA (Masterbatching) | No |  |  | 855 | 19 |  |  |  |  | 17.3 | 0.1 |  |  |  |  | 14.7 | 1 |  | 3.74 | 0.55
Chen et al. (2015) | 5 | 5/3 | 75/25 | MAPE/E-GMA (Masterbatching) | No |  |  | 879 | 11 |  |  |  |  | 16.5 | 0.3 |  |  |  |  | 12.2 | 1.3 |  | 2.67 | 0.14
Chen et al. (2015) | 7 | 5/3 | 75/25 | MAPE/E-GMA (Masterbatching) | No |  |  | 926 | 51 |  |  |  |  | 16.3 | 0.2 |  |  |  |  | 12 | 1 |  | 2.33 | 0.58
Chen et al. (2015) | 9 | 5/3 | 75/25 | MAPE/E-GMA (Masterbatching) | No |  |  | 978 | 69 |  |  |  |  | 14.6 | 0.2 |  |  |  |  | 7.9 | 0.7 |  | 2.26 | 0.14
Chen et al. (2017) | 0 | 0 | 75/25 | None | No | [20 empty] | 1148.65 | 35.8 |  | 23.64 | 1.35
Chen et al. (2017) | 3 | 0 | 75/25 | None | No | [20 empty] | 899.01 | 16.05 |  | 19.09 | 0.43
Chen et al. (2017) | 3 | 5 | 75/25 | MAPE | No | [20 empty] | 1087.65 | 17.29 |  | 23.5 | 1.08
Chen et al. (2017) | 3 | 3 | 75/25 | E-GMA | No | [20 empty] | 1176.28 | 27.16 |  | 24.45 | 0.4
Chen et al. (2017) | 3 | 5/3 | 75/25 | MAPE/E-GMA | No | [20 empty] | 1125.43 | 30.86 |  | 23.95 | 0.22
Chen et al. (2017) | 3 | 5 | 75/25 | Direct Mixing | Direct Mixing | [19 empty] | 0 | 1178 | 17 | 0 | 24.5 | 1.3
Chen et al. (2017) | 3 | 5 | 75/25 | Masterbatching (polymer blend/compatibiliser) | Masterbatching C | [19 empty] | 30 | 1269 | 23 | 30 | 32.2 | 2.2
Chen et al. (2017) | 0 | 5/3 | 75/25 | MAPE/E-GMA (Masterbatching) | No | [20 empty] | 1166.26 | 14.79 |  | 30.29 | 0.44
Chen et al. (2017) | 1 | 5/3 | 75/25 | MAPE/E-GMA (Masterbatching) | No | [20 empty] | 1209.12 | 20.52 |  | 31.48 | 0.48
Chen et al. (2017) | 3 | 5/3 | 75/25 | MAPE/E-GMA (Masterbatching) | No | [20 empty] | 1268.68 | 31.01 |  | 32.24 | 0.88
Chen et al. (2017) | 5 | 5/3 | 75/25 | MAPE/E-GMA (Masterbatching) | No | [20 empty] | 1278.15 | 23.37 |  | 32.48 | 0.37
Chen et al. (2017) | 7 | 5/3 | 75/25 | MAPE/E-GMA (Masterbatching) | No | [20 empty] | 1289.99 | 18.13 |  | 32.73 | 0.44
Chen et al. (2017) | 9 | 5/3 | 75/25 | MAPE/E-GMA (Masterbatching) | No | [20 empty] | 1297.07 | 25.29 |  | 32.67 | 0.62
Denchev et al. (2010) | 0 | 0 | 80/20 | Neat HDPE/PA6 – Direct Mixing | No | [8 empty] | 54.74 | [5 empty] | 6
Denchev et al. (2010) | 7.5 |  | 80/20 | HDPE/PA6/Nanomer – Preblended | No | [8 empty] | 51.08 | [5 empty] | 10.3
Denchev et al. (2010) | 7.5 | 2.5 | 77,5/20 | HDPE/PA6/Nanomer/YP – Preblended | No | [8 empty] | 56.34 | [5 empty] | 12
Denchev et al. (2010) | 5 | 0 | 80/20 | HDPE/PA6/Cloisite – Preblended | No | [8 empty] | 54.08 | [5 empty] | 7
Denchev et al. (2010) | 5 | 0 | 80/20 | HDPE/PA6/Cloisite – Direct Mixing | No | [8 empty] | 49.58 | [5 empty] | 12
Denchev et al. (2010) | 5 | 2.5 | 77,5/20 | HDPE/PA6/Cloisite/YP – Preblended | Masterbatching B | [7 empty] | 20 | 75.12 |  |  |  |  | 20 | 12.8
Denchev et al. (2010) | 5 | 2.5 | 77,5/20 | HDPE/PA6/Cloisite/YP – Direct Mixing | Direct Mixing | [7 empty] | -1 | 70.23 |  |  |  |  | -1 | 5.9
Eteläaho et al. (2009) | 0 | 0 |  | Direct Mixing | No |  |  | 776 | 50 | [13 empty] | 11.7 | 0.9
Eteläaho et al. (2009) | 1 | 9 |  | Direct Mixing | No |  |  | 1025 | 76 | [13 empty] | 3.8 | 0.3
Eteläaho et al. (2009) | 3 | 9 |  | Direct Mixing | No |  |  | 1048 | 56 | [13 empty] | 3.3 | 0.3
Eteläaho et al. (2009) | 6 | 9 |  | Direct Mixing | No |  |  | 1094 | 72 | [13 empty] | 3 | 0.3
Eteläaho et al. (2009) | 8 | 9 |  | Direct Mixing | Direct Mixing |  | 0 | 1097 | 36 | [12 empty] | 0 | 2.7 | 0.1
Eteläaho et al. (2009) | 1 | 9 |  | Masterbatching In-house | No |  |  | 889 | 46 | [13 empty] | 4.7 | 0.3
Eteläaho et al. (2009) | 3 | 9 |  | Masterbatching In-house | No |  |  | 1010 | 25 | [13 empty] | 3.9 | 0.4
Eteläaho et al. (2009) | 6 | 9 |  | Masterbatching In-house | No |  |  | 1189 | 36 | [13 empty] | 3 | 0.1
Eteläaho et al. (2009) | 8 | 9 |  | Masterbatching In-house | Clay/Compatibiliser |  | 9 | 1269 | 52 | [12 empty] | 10 | 2.9 | 0.3
Eteläaho et al. (2009) | 1 |  |  | Masterbatching Commercial | No |  |  | 830 | 31 | [13 empty] | 5.2 | 0.2
Eteläaho et al. (2009) | 3 |  |  | Masterbatching Commercial | No |  |  | 916 | 10 | [13 empty] | 4.2 | 0.2
Eteläaho et al. (2009) | 6 |  |  | Masterbatching Commercial | No |  |  | 1027 | 36 | [13 empty] | 3.8 | 0.1
Eteläaho et al. (2009) | 8 |  |  | Masterbatching Commercial | No |  |  | 1088 | 61 | [13 empty] | 3.6 | 0.1
Hemati and Garmadi (2011) | 0 | 0 | 60/40 | Neat | No |  |  | 159.2 | 4.6 | [7 empty] | 18.7 | 0.29 |  | 210.75 | 8.6
Hemati and Garmadi (2011) | 1 | 6 | 60/40 | Direct Mixing | No |  |  | 181 | 2.6 | [7 empty] | 17.57 | 0.36 |  | 181 | 8.27
Hemati and Garmadi (2011) | 5 | 6 | 60/40 | Direct Mixing | Direct Mixing |  | 0 | 206.56 | 6.8 | [6 empty] | 0 | 17.16 | 1 | 0 | 194.6 | 7.34
Hemati and Garmadi (2011) | 3 | 3 | 60/40 | Direct Mixing | No |  |  | 182 | 5.8 | [7 empty] | 17.1 | 0.5 |  | 287.7 | 8.75
Hemati and Garmadi (2011) | 1 | 6 | 60/40 | Masterbatching | No |  |  | 196.2 | 4.5 | [7 empty] | 17.23 | 0.72 |  | 232.8 | 5.3
Hemati and Garmadi (2011) | 5 | 6 | 60/40 | Masterbatching | Masterbatching A |  | 10 | 243.4 | 5.8 | [6 empty] | 10 | 18.175 | 0.5 | 10 | 253.76 | 6.5
Hemati and Garmadi (2011) | 3 | 0 | 60/40 | Direct Mixing | No |  |  | 187.3 | 0.2 | [7 empty] | 18.35 | 0.29 |  | 252.3 | 0.5
Hemati and Garmadi (2011) | 0 | 0 | 80/20 | Neat | No |  |  | 167.1 | 6 | [7 empty] | 19.5 | 0.3 |  | 134.7 | 0.2
Hemati and Garmadi (2011) | 1 | 6 | 80/20 | Direct Mixing | No |  |  | 190 | 3 | [7 empty] | 18.1 | 0.3 |  | 163.8 | 5
Hemati and Garmadi (2011) | 5 | 6 | 80/20 | Direct Mixing | No |  |  | 205.1 | 13 | [7 empty] | 17.37 | 0.31 |  | 162.8 | 1.5
Kelnar et al. (2015, 2016a, 2016b) | 0 |  |  | Neat HDPE | No | 0 |  | 1120 | 110 |  |  |  |  | 35 | 1.3 |  |  |  |  | 52 | 9 |  | 25 | 2.1
Kelnar et al. (2015, 2016a, 2016b) | 0 |  |  | Neat HDPE/PA6 | No | 0 |  | 1400 | 165 |  |  |  |  | 44 | 2.1 |  |  |  |  | 5.5 | 2.6 |  | 21 | 2
Kelnar et al. (2015, 2016a, 2016b) | 0 |  |  | Neat HDPE/PA6 | No | 7 |  | 1520 | 103 |  |  |  |  | 45 | 2 |  |  |  |  | 8.5 | 1 |  | 20.5 | 3.2
Kelnar et al. (2015) | 0 |  |  | Injection Moulded (at 250 C exceeding PA6 temp) | No | 0 |  | 1300 | 82 |  |  |  |  | 26 | 1.1 |  |  |  |  | 7 | 0.8
Kelnar et al. (2015) | 1 |  |  | Direct Mixing (Cloisite 30B) | No | 0 |  | 1575 | 88 |  |  |  |  | 44 | 1.6 |  |  |  |  | 8 | 1 |  | 22 | 1.8
Kelnar et al. (2015) | 1 |  |  | Direct Mixing (Cloisite 30B) | No | 7 |  | 1600 | 98 |  |  |  |  | 46 | 3 |  |  |  |  | 8 | 0.8 |  | 21 | 3.8
Kelnar et al. (2015) | 2 |  |  | Direct Mixing (Cloisite 30B) | No | 0 |  | 1600 | 55 |  |  |  |  | 45 | 2.4 |  |  |  |  | 8 | 0.5 |  | 30 | 8
Kelnar et al. (2015) | 2 |  |  | Direct Mixing (Cloisite 30B) | No | 7 |  | 1700 | 62 |  |  |  |  | 48 | 3 |  |  |  |  | 9 | 0.7 |  | 35 | 5
Kelnar et al. (2015) | 3 |  |  | Direct Mixing (Cloisite 30B) | No | 0 |  | 1500 | 70 |  |  |  |  | 35 | 2.1 |  |  |  |  | 10 | 0.9 |  | 12 | 3.1
Kelnar et al. (2015) | 3 |  |  | Direct Mixing (Cloisite 30B) | Direct Mixing | 7 | 1 | 1850 | 105 |  |  |  | 0 | 46 | 2 |  |  |  | 1 | 7.5 | 1 | 1 | 18 | 2.6
Kelnar et al. (2015) | 5 |  |  | Direct Mixing (Cloisite 30B) | No | 0 |  | 1490 | 80 |  |  |  |  | 33 | 1.9 |  |  |  |  | 9 | 0.7 |  | 14 | 2.7
Kelnar et al. (2015) | 5 |  |  | Direct Mixing (Cloisite 30B) | No | 7 |  | 1580 | 75 |  |  |  |  | 35 | 2.4 |  |  |  |  | 8 | 0.7 |  | 19 | 2.5
Kelnar et al. (2015) | 3 |  |  | Direct Mixing (Cloisite 15A) | No | 0 |  | 1450 | 53 |  |  |  |  | 36 | 1.9 |  |  |  |  | 10 | 1 |  | 20.7 | 2.4
Kelnar et al. (2015) | 3 |  |  | Direct Mixing (Cloisite 15A) | No | 7 |  | 1530 | 62 |  |  |  |  | 40.5 | 2 |  |  |  |  | 8.5 | 0.9 |  | 27 | 2.5
Kelnar et al. (2015) | 0.5 |  |  | Masterbatching (PA6/0.5wt% C30) | No | 6 |  | 1560 | 90 |  |  |  |  | 44 | 1.7 |  |  |  |  | 8 | 0.7 |  | 25 | 3.2
Kelnar et al. (2015) | 0.5 |  |  | Masterbatching (PA6/0.5wt% C30)/3wt% C30 | No | 8 |  | 1780 | 95 |  |  |  |  | 46 | 1.9 |  |  |  |  | 8 | 0.7 |  | 24 | 2.8
Kelnar et al. (2015) | 1 |  |  | Masterbatching (PA6/1wt% C30) | No | 6 |  | 1430 | 75 |  |  |  |  | 37 | 1.6 |  |  |  |  | 11 | 0.8 |  | 14 | 3
Kelnar et al. (2015) | 1 |  |  | Masterbatching (PA6/1wt% C30)/3wt% C15 | No | 7 |  | 1260 | 95 |  |  |  |  | 33 | 1.6 |  |  |  |  | 12 | 0.9 |  | 15 | 3.2
Kelnar et al. (2015) | 5 |  |  | Masterbatching (PA6/5wt% C30) | No | 6 |  | 1400 | 65 |  |  |  |  | 37 | 2 |  |  |  |  | 13 | 1.1 |  | 20 | 2
Kelnar et al. (2015) | 10 |  |  | Masterbatching (PA6/10wt% C30) | No | 8 |  | 1500 | 105 |  |  |  |  | 39 | 1.8 |  |  |  |  | 9 | 0.7 |  | 15 | 3
Kelnar et al. (2015) | 3 |  |  | Masterbatching (HDPE/3wt%C15) | No | 6 |  | 1550 | 110 |  |  |  |  | 38 | 2.5 |  |  |  |  | 9 | 1 |  | 24 | 1.6
Kelnar et al. (2015) | 3 |  |  | Masterbatching (HDPE/3wt%C30) | Masterbatching B | 6 | 21 | 1590 | 85 |  |  |  | 21 | 41 | 1.6 |  |  |  | 21 | 8 | 0.5 | 21 | 29 | 6
Kelnar et al. (2015) | 1 |  |  | Masterbatching (PA6/1wt% C15) | No | 7 |  | 1360 | 80 |  |  |  |  | 32.5 | 2 |  |  |  |  | 10 | 0.9 |  | 20.5 | 3
Kelnar et al. (2016a) | 0 | 5 |  | Masterbatching (HDPE/compatibiliser) | No | 1 |  | 1240 | [5 empty] | 37 | [5 empty] | 13 |  |  | 25.7
Kelnar et al. (2016a) | 0 | 5 |  | Masterbatching (HDPE/compatibiliser) | No | 5 |  | 1340 | [5 empty] | 44 | [5 empty] | 13 |  |  | 29
Kelnar et al. (2016a) | 0 | 5 |  | Masterbatching (HDPE/compatibiliser) | No | 7 |  | 1600 | [5 empty] | 51 | [5 empty] | 10 |  |  | 32.8
Kelnar et al. (2016a) | 3 | 5 |  | Masterbatching (HDPE/compatibiliser) (C30) | No | 7 |  | 1420 | [5 empty] | 40 | [5 empty] | 12 |  |  | 23
Kelnar et al. (2016a) | 3 | 5 |  | Masterbatching (HDPE/compatibiliser) (C15) | Masterbatching C | 7 | 30 | 1480 |  |  |  |  | 30 | 41 |  |  |  |  | 30 | 11 |  | 31 | 25
Kelnar et al. (2016a) | 0.5 |  |  | Masterbatching (HDPE/compatibiliser) and Masterbatching (PA6/0.5wt% C30) | No | 10 |  | 1550 | [5 empty] | 48 | [5 empty] | 12 |  |  | 38
Kelnar et al. (2016a) | 1 |  |  | Masterbatching (HDPE/compatibiliser) and Masterbatching (PA6/1wt% C30) | No | 1 |  | 1220 | [5 empty] | 37 | [5 empty] | 13 |  |  | 21
Kelnar et al. (2016a) | 1 |  |  | Masterbatching (HDPE/compatibiliser) and Masterbatching (PA6/1wt% C30) | No | 5 |  | 1600 | [5 empty] | 49 | [5 empty] | 9.5 |  |  | 23
Kelnar et al. (2016a) | 1 |  |  | Masterbatching (HDPE/compatibiliser) and Masterbatching (PA6/1wt% C30) | No | 7 |  | 1490 | [5 empty] | 48 | [5 empty] | 10.5 |  |  | 28
Kelnar et al. (2016a) | 1 |  |  | Masterbatching (HDPE/compatibiliser) and Masterbatching (PA6/1wt% C30) | No | 5 |  | 1540 | [5 empty] | 42 | [5 empty] | 10 |  |  | 16.5
Kelnar et al. (2016a) | 1 |  |  | Masterbatching (HDPE/compatibiliser) and Masterbatching (PA6/1wt% C15) | No | 5 |  | 1490 | [5 empty] | 44 | [5 empty] | 11 |  |  | 34
Kelnar et al. (2016a) | 3 |  |  | Masterbatching (HDPE/Compatibiliser/3 wt% C15) | Masterbatching D | 7 | 40 | 1520 |  |  |  |  | 40 | 48 |  |  |  |  | 41 | 11 |  | 41 | 42
Kelnar et al. (2016a) | 3 |  |  | Masterbatching (HDPE/Compatibiliser/3 wt% C15) | No | 8.5 |  | 1780 | [5 empty] | 50 | [5 empty] | 10 |  |  | 44
Kelnar et al. (2016a) | 3 |  |  | Masterbatching (HDPE/Compatibiliser/3 wt% C15) and Masterbatching (PA/0.5wt% C30) | No | 10 |  | 1550 | [5 empty] | 48 | [5 empty] | 12 |  |  | 38
Kelnar et al. (2016a) | 3 |  |  | Masterbatching (HDPE/Compatibiliser/3 wt% C15) and Masterbatching (PA/1wt% C15) | No | 1 |  | 1310 | [5 empty] | 36 | [5 empty] | 14 |  |  | 22
Kelnar et al. (2016a) | 3 |  |  | Masterbatching (HDPE/Compatibiliser/3 wt% C15) and Masterbatching (PA/1wt% C15) | Masterbatching Other | 7 | 50 | 1510 |  |  |  |  | 50 | 42 |  |  |  |  | 50 | 13 |  | 50 | 33
Kelnar et al. (2016a) | 3 |  |  | Masterbatching (HDPE/Compatibiliser/3 wt% C15) and Masterbatching (PA/1wt% C15) | No | 8 |  | 1890 | [5 empty] | 54 | [5 empty] | 10.5 |  |  | 45
Kelnar et al. (2016b) | 1 |  |  | Masterbatching (PA6/1wt% C30) | No | 7 |  | 1410 | 75 |  |  |  |  | 36 | 2 |  |  |  |  | 11 | 0.9 |  | 18 | 2
Kelnar et al. (2016b) | 0 | 5 |  | Masterbatching (HDPE/compatibiliser) and Masterbatching (PA6/1wt% C30) | No | 8 |  | 1890 | 95 |  |  |  |  | 54 | 1.8 |  |  |  |  | 10.5 | 0.8 |  | 45 | 3
Kelnar et al. (2016b) | 2.5 |  |  | Direct Mixing (HNT) | Direct Mixing | 8 | 2 | 1420 | 98 |  |  |  | 1 | 41.5 | 2 |  |  |  | 2 | 9 | 0.8
Kelnar et al. (2016b) | 3 |  |  | Direct Mixing (Cloisite 30B) | No | 7 |  | 1850 | 105 |  |  |  |  | 46 | 2 |  |  |  |  | 7.5 | 1 |  | 18 | 2.6
Kelnar et al. (2016b) | 2.5 |  |  | Masterbatching (HDPE/compatibiliser) | Masterbatching C | 8 | 31 | 1510 | 55 |  |  |  | 31 | 46 | 2.4 |  |  |  | 31 | 14 | 0.5
Kelnar et al. (2016b) | 3 |  |  | Direct Mixing (NS) | No | 1 |  | 1590 | 62 |  |  |  |  | 47 | 2 |  |  |  |  | 9 | 0.7
Kelnar et al. (2016b) | 3 |  |  | Direct Mixing (NS) | No | 7 |  | 1320 | 70 |  |  |  |  | 38 | 2.1 |  |  |  |  | 10 | 0.9
Kelnar et al. (2016b) | 3 |  |  | Masterbatching (HDPE/compatibiliser) (NS) | No | 6 |  | 1540 | 105 |  |  |  |  | 48 | 2 |  |  |  |  | 10 | 1
Lei et al. (2007) | 0 | 0 |  | MAPE | No | [8 empty] | 32.6 | [8 empty] | 12.3 | [8 empty] | 1.48 |  | 0.147
Lei et al. (2007) | 1 | 1 |  | MAPE | No | [8 empty] | 33.6 | [8 empty] | 12 | [8 empty] | 1.58 |  | 0.159
Lei et al. (2007) | 3 | 3 |  | MAPE | No | [8 empty] | 32.6 | [8 empty] | 10.7 | [8 empty] | 1.56 |  | 0.156
Lei et al. (2007) | 5 | 5 |  | MAPE | No | [8 empty] | 32.6 | [8 empty] | 8 | [8 empty] | 1.43 |  | 0.154
Lei et al. (2007) | 7 | 7 |  | MAPE | No | [8 empty] | 30.7 | [8 empty] | 7.3 | [8 empty] | 1.47 |  | 0.163
Lei et al. (2007) | 0 | 0 |  | CAPS | No | [8 empty] | 32.6 | [8 empty] | 12.3 | [8 empty] | 1.48 |  | 0.147
Lei et al. (2007) | 1 | 0.5 |  | CAPS | No | [8 empty] | 31.9 | [8 empty] | 8 | [8 empty] | 1.5 |  | 0.152
Lei et al. (2007) | 3 | 1.5 |  | CAPS | No | [8 empty] | 30.9 | [8 empty] | 6 | [8 empty] | 1.76 |  | 0.171
Lei et al. (2007) | 5 | 2.5 |  | CAPS | No | [8 empty] | 31.6 | [8 empty] | 5.9 | [8 empty] | 1.86 |  | 0.18
Lei et al. (2007) | 7 | 3.5 |  | CAPS | No | [8 empty] | 33 | [8 empty] | 4.1 | [8 empty] | 1.65 |  | 0.18
Lei et al. (2007) | 5 | 0 |  | MAPE | No | [8 empty] | 31.6 | [8 empty] | 5.57 | [8 empty] | 1.81 |  | 0.181
Lei et al. (2007) | 5 | 2.5 |  | MAPE | No | [8 empty] | 32.6 | [8 empty] | 6.46 | [8 empty] | 1.8 |  | 0.163
Lei et al. (2007) | 5 | 5 |  | MAPE | No | [8 empty] | 32.6 | [8 empty] | 8 | [8 empty] | 1.43 |  | 0.154
Lei et al. (2007) | 5 | 10 |  | MAPE | No | [8 empty] | 30.7 | [8 empty] | 6.52 | [8 empty] | 1.72 |  | 0.166
Lei et al. (2007) | 5 | 5 |  | Direct Mixing | Direct Mixing | [7 empty] | 0 | 31.8 | [7 empty] | 1 | 6.67 | [8 empty] | 1.5 |  | 0.166
Lei et al. (2007) | 5 | 5 |  | Masterbatching (compatibiliser/clay) | Clay/Compatibiliser | [7 empty] | 10 | 32.6 | [7 empty] | 11 | 8 | [8 empty] | 1.43 |  | 0.154
Mainil et al. (2006) | 0 | 8 |  | Direct Mixing (shear rate: 75rpm, time: 7min) | No |  |  | 499 | 39 | [10 empty] | 310 | 86
Mainil et al. (2006) | 3 | 8 |  | Direct Mixing (shear rate: 75rpm, time: 7min) | No |  |  | 485 | 35 | [10 empty] | 525 | 41
Mainil et al. (2006) | 0 | 8 |  | Direct Mixing (shear rate: 75rpm, time: 7min) (comp: EVA) | No |  |  | 466 | 7 | [10 empty] | 828 | 23
Mainil et al. (2006) | 3 | 8 |  | Direct Mixing (shear rate: 75rpm, time: 7min) (comp: EVA) | Direct Mixing |  | 1 | 517 | 42 | [9 empty] | 1 | 293 | 72
Mainil et al. (2006) | 3 | 8 |  | Direct Mixing (shear rate: 20rpm, time: 30min) (comp: EVA) | No |  |  | 441 | 54 | [10 empty] | 632 | 68
Mainil et al. (2006) | 3 | 8 |  | Masterbatching (comp/clay) (shear rate: 75rpm, time: 7min) (comp: EVA) | Clay/Compatibiliser |  | 10 | 618 | 92 | [9 empty] | 11 | 110 | 102
Mainil et al. (2006) | 3 | 8 |  | Masterbatching (comp/clay) (shear rate: 75rpm, time: 30min) (comp: EVA) | No |  |  | 582 | 39 | [10 empty] | 235 | 172
Mainil et al. (2006) | 0 | 8 |  | Direct Mixing (shear rate: 75rpm, time: 7min) (comp: Kraton) | No |  |  | 448 | 26 | [10 empty] | 743 | 81
Mainil et al. (2006) | 3 | 8 |  | Direct Mixing (shear rate: 75rpm, time: 7min) (comp: Kraton) | No |  |  | 448 | 26 | [10 empty] | 310 | 234
Mainil et al. (2006) | 3 | 8 |  | Masterbatching (comp/clay) (shear rate: 75rpm, time: 7min) (comp: Kraton) | No |  |  | 356 | 24 | [10 empty] | 525 | 98
Mainil et al. (2006) | 0 | 8 |  | Direct Mixing (shear rate: 75rpm, time: 7min) (comp: MAPE) | No |  |  | 432 | 8 | [10 empty] | 843 | 432
Mainil et al. (2006) | 3 | 8 |  | Direct Mixing (shear rate: 75rpm, time: 7min) (comp: MAPE) | No |  |  | 448 | 27 | [10 empty] | 364 | 103
Mainil et al. (2006) | 3 | 8 |  | Masterbatching (comp/clay) (shear rate: 75rpm, time: 7min) (comp: MAPE) | No |  |  | 480 | 28 | [10 empty] | 303 | 96
Mainil et al. (2006) | 3 | 8 |  | Direct Mixing (shear rate: 20rpm, time: 30min) (comp: MAPE) | No |  |  | 451 | 4 | [10 empty] | 501 | 56
Mehrabzadeh and Kamal (2004) | 0 | 20 | 80/20 | HDPE/PA66 | No |  |  | 1120 | 70 |  |  |  |  | 25.2 | 0.8 |  |  |  |  | 25 | 3
Mehrabzadeh and Kamal (2004) | 5 | 20 | 80/20 | Direct Mixing (Clay 30B) | Direct Mixing |  | 4 | 1330 | 80 |  |  |  | 3 | 25.4 | 0.6 |  |  |  | 4 | 15 | 2
Mehrabzadeh and Kamal (2004) | 0 | 20 | 80/20 | Masterbatching (HDPE/comp) | No |  |  | 1150 | 80 |  |  |  |  | 25.6 | 0.4 |  |  |  |  | 27 | 3
Mehrabzadeh and Kamal (2004) | 5 | 20 | 80/20 | Masterbatching (HDPE/comp) (Clay 30B) | Masterbatching C |  | 32 | 1370 | 90 |  |  |  | 32 | 25.7 | 0.7 |  |  |  | 32 | 17 | 2
Mehrabzadeh and Kamal (2004) | 5 | 20 | 80/20 | Masterbatching (HDPE/comp) (Clay 30B and Clay 15A direct mixing) | No |  |  | 1670 | 900 |  |  |  |  | 24.9 | 0.3 |  |  |  |  | 17 | 2
Mehrabzadeh and Kamal (2004) | 5 | 20 | 80/20 | Masterbatching (HDPE/comp) (clay 30B/clay15A masterbatch) | Masterbatching Other |  | 51 | 1630 | 100 |  |  |  | 51 | 25.2 | 0.4 |  |  |  | 51 | 18 | 2
Passador et al. (2014, 2016) | 0 |  |  | HDPE | No |  |  | 1060 | 40 |  |  |  |  | 20.7 | 0.4 | [10 empty] | 650 | 40 |  | 21.4 | 0.6
Passador et al. (2014, 2016) | 0 |  |  | LLDPE | No |  |  | 340 | 10 |  |  |  |  | 10 | 0.1 | [10 empty] | 270 | 10 |  | 10.5 | 0.1
Passador et al. (2014, 2016) | 0 |  |  | HDPE/LLDPE | No |  |  | 830 | 30 |  |  |  |  | 17.4 | 0.8 | [10 empty] | 550 | 10 |  | 18.2 | 0.1
Passador et al. (2014, 2016) | 2.5 | 5 |  | Masterbatching (LLDPE/comp/clay) | No |  |  | 920 | 60 |  |  |  |  | 18.5 | 0.2 | [10 empty] | 710 | 20 |  | 19.9 | 0.3
Passador et al. (2014, 2016) | 5 | 5 |  | Masterbatching (LLDPE/comp/clay) | No |  |  | 1080 | 60 |  |  |  |  | 18.6 | 0.5 | [10 empty] | 850 | 20 |  | 23.5 | 0.3
Passador et al. (2014, 2016) | 7.5 | 5 |  | Masterbatching (LLDPE/comp/clay) | Polymer/Clay/Compatibiliser |  | 20 | 1260 | 10 |  |  |  | 20 | 19.1 | 0.2 | [9 empty] | 20 | 800 | 10 | 20 | 23.6 | 0.1
Passador et al. (2014, 2016) | 2.5 | 5 |  | Masterbatching (comp/clay) | No |  |  | 1040 | 10 |  |  |  |  | 18.5 | 0.1 | [10 empty] | 710 | 20 |  | 21.7 | 0.2
Passador et al. (2014, 2016) | 5 | 5 |  | Masterbatching (comp/clay) | No |  |  | 1170 | 40 |  |  |  |  | 19.2 | 0.1 | [10 empty] | 810 | 20 |  | 21.8 | 0.1
Passador et al. (2014, 2016) | 7.5 | 5 |  | Masterbatching (comp/clay) | Clay/Compatibiliser |  | 11 | 1260 | 10 |  |  |  | 11 | 19.2 | 0.1 | [9 empty] | 10 | 850 | 20 | 10 | 22.6 | 0.1
Scaffaro et al. (2013) | 5 | 5.2 |  | Direct Mixing (EAA/PBO) (1 extrusion) | No |  |  | 1283 | 32 |  |  |  |  | 23.6 | 0.3 |  |  |  |  | 3.1 | 0.1 |  | 24 | 1
Scaffaro et al. (2013) | 5 | 5.2 |  | Direct Mixing (HDAA/PBO) (1 extrusion) | No |  |  | 1348 | 39 |  |  |  |  | 23.4 | 0.4 |  |  |  |  | 3.4 | 0.2 |  | 28.5 | 0.9
Scaffaro et al. (2013) | 5 | 5 |  | Direct Mixing (EGMA) (1 extrusion) | No |  |  | 1452 | 43 |  |  |  |  | 23.8 | 0.3 |  |  |  |  | 4 | 0.2 |  | 33.3 | 1.1
Scaffaro et al. (2013) | 5 | 5.2 |  | Direct Mixing (EAA/PBO) (2 extrusion) | No |  |  | 1169 | 27 |  |  |  |  | 17.3 | 0.6 |  |  |  |  | 1.9 | 0.2 |  | 23.7 | 0.9
Scaffaro et al. (2013) | 5 | 5.2 |  | Direct Mixing (HDAA/PBO) (2 extrusion) | No |  |  | 1229 | 33 |  |  |  |  | 21.6 | 0.4 |  |  |  |  | 2.4 | 0.1 |  | 30.3 | 1
Scaffaro et al. (2013) | 5 | 5 |  | Direct Mixing (EGMA) (2 extrusion) | Direct Mixing |  | 3 | 1353 | 41 |  |  |  | 4 | 22.6 | 0.5 |  |  |  | 5 | 2.9 | 0.1 | 3 | 31.2 | 0.8
Scaffaro et al. (2013) | 5 | 5.2 |  | Masterbatching (EAA/PBO/clay) | No |  |  | 1173 | 28 |  |  |  |  | 23.3 | 0.8 |  |  |  |  | 5 | 0.3 |  | 28.3 | 0
Scaffaro et al. (2013) | 5 | 5.2 |  | Masterbatching (HDAA/PBO/clay) | No |  |  | 1287 | 34 |  |  |  |  | 26.7 | 0.6 |  |  |  |  | 5.9 | 0.3 |  | 36.4 | 1.1
Scaffaro et al. (2013) | 5 | 5 |  | Masterbatching (EGMA/clay) | Clay/Compatibiliser |  | 12 | 1297 | 28 |  |  |  | 11 | 27.3 | 0.7 |  |  |  | 12 | 7.5 | 0.4 | 11 | 42 | 1.3

## Manufacturing Methods
Reference | Clay | Compatibiliser | Manufacturing Method | E_mean | E_sd | Yield_mean | Yield_sd | StrainY_mean | StrainY_sd | StressF_mean | StressF_sd | Elong_mean | Elong_sd
Dabrowska et al. (2013) | 0 | 0 | Internal Mixer/Compression | 960 | 10 | 31 | 1 | 11 | 1 | 26 | 4 | 1766 | 166
Dabrowska et al. (2013) | 0.5 | 0.5 | Internal Mixer/Compression | 950 | 20 | 31 | 1 | 11 | 1 | 29 | 1 | 1933 | 30
Dabrowska et al. (2013) | 1 | 1 | Internal Mixer/Compression | 1010 | 30 | 31 | 1 | 11 | 1 | 25 | 1 | 1590 | 63
Dabrowska et al. (2013) | 2 | 2 | Internal Mixer/Compression | 1030 | 20 | 31 | 1 | 11 | 1 | 21 | 3 | 1205 | 144
Dabrowska et al. (2013) | 5 | 5 | Internal Mixer/Compression | 1040 | 40 | 30 | 1 | 14 | 1 | 17 | 1 | 378 | 60
Dabrowska et al. (2013) | 0 | 0 | Twin Screw Extrusion/Fiber | 550 | 20 | 22 | 1 | 8 | 2 | 42 | 1 | 1206 | 20
Dabrowska et al. (2013) | 0.5 | 0.5 | Twin Screw Extrusion/Fiber | 530 | 80 | 25 | 1 | 16 | 1 | 56 | 4 | 1860 | 60.22
Dabrowska et al. (2013) | 1 | 1 | Twin Screw Extrusion/Fiber | 600 | 80 | 22 | 1 | 11 | 4 | 52 | 6 | 1360 | 60.22
Dabrowska et al. (2013) | 2 | 2 | Twin Screw Extrusion/Fiber | 620 | 20 | 22 | 1 | 11 | 1 | 53 | 1 | 1770 | 42
Dabrowska et al. (2013) | 3 | 3 | Twin Screw Extrusion/Fiber | 660 | 20 | 23 | 1 | 12 | 1 | 43 | 1 | 1470 | 70

## Compounding Methods
Reference | Other | Clay | Compatibiliser | CompoundingMethod | Label | E_xpos | E_mean | E_sd | Yield_xpos | Yield_mean | Yield_sd | UTS_xpos | UTS_mean | UTS_sd | StrainUTS_xpos | StrainUTS_mean | StrainUTS_sd | StressF_xpos | StressF_mean | StressF_sd | Elong_xpos | Elong_mean | Elong_sd | Impact_xpos | Impact_mean | Impact_sd | FlexuralMod_xpos | FlexuralMod_mean | FlexuralMod_sd | FlexuralStr_xpos | FlexuralStr_mean | FlexuralStr_sd | Nanohardness_xpos | Nanohardness_mean | Nanohardness_sd | Microhardness_xpos | Microhardness_mean | Microhardness_sd | AdditiveHardness_xpos | AdditiveHardness_mean | AdditiveHardness_sd | Loss_angle_mean
Boran et al. (2017) |  | 0 | 0 | Single Screw Extrusion | No |  | 780 | 100 |  |  |  |  | 16.3 | 0.5 |  | 13.4 | 0.5 | [7 empty] | 127.4 | 11.1 |  | 510 | 20 |  | 15.7 | 0.4
Boran et al. (2017) |  | 0 | 0 | Single Screw Extrusion and Extensional Flow Mixer | No |  | 720 | 50 |  |  |  |  | 15.7 | 0.3 |  | 15.3 | 0.5 | [7 empty] | 155.5 | 15.2 |  | 530 | 20 |  | 16 | 0.2
Boran et al. (2017) |  | 0 | 4 | Single Screw Extrusion | No |  | 840 | 90 |  |  |  |  | 17.1 | 0.2 |  | 12 | 0.4 | [7 empty] | 140.2 | 12.7 |  | 530 | 10 |  | 16.1 | 0.3
Boran et al. (2017) |  | 2 | 0 | Single Screw Extrusion | No |  | 880 | 50 |  |  |  |  | 17 | 0.8 |  | 12.9 | 0.4 | [7 empty] | 98.7 | 4.04 |  | 540 | 20 |  | 16.3 | 0.3
Boran et al. (2017) |  | 2 | 0 | Twin Screw Extrusion | No |  | 820 | 30 |  |  |  |  | 17.5 | 0.4 |  | 12.4 | 0.3 | [7 empty] | 84.6 | 5.7 |  | 570 | 20 |  | 17.1 | 0.5
Boran et al. (2017) |  | 2 | 0 | Single Screw Extrusion and Extensional Flow Mixer | No |  | 820 | 40 |  |  |  |  | 16.5 | 0.4 |  | 12.9 | 0.2 | [7 empty] | 103.9 | 6.9 |  | 580 | 40 |  | 16.9 | 0.6
Boran et al. (2017) |  | 2 | 0 | Single Screw Extrusion and Masterbatch | No |  | 920 | 70 |  |  |  |  | 17.5 | 0.3 |  | 12.4 | 0.5 | [7 empty] | 79.2 | 5.8 |  | 630 | 40 |  | 18.2 | 0.6
Boran et al. (2017) |  | 2 | 4 | Single Screw Extrusion | No |  | 850 | 40 |  |  |  |  | 17.3 | 0.3 |  | 11.96 | 0.2 | [7 empty] | 115.9 | 7.7 |  | 630 | 10 |  | 18.1 | 0.3
Boran et al. (2017) |  | 2 | 4 | Single Screw Extrusion and Extensional Flow Mixer | No |  | 888 | 20 |  |  |  |  | 17.2 | 0.1 |  | 12.3 | 0.2 | [7 empty] | 124.4 | 7.7 |  | 600 | 30 |  | 18 | 0.3
Boran et al. (2017) |  | 2 | 4 | Single Screw Extrusion and Masterbatch | Single Screw Extrusion | 15 | 920 | 70 |  |  |  | 15 | 17.3 | 0.8 | 15 | 12.5 | 0.2 | [6 empty] | 10 | 73.1 | 2.9 | 5 | 590 | 20 | 5 | 18.1 | 0.2
Boran et al. (2017) |  | 2 | 4 | Single Screw Extrusion, Masterbatch and Extensional Flow Mixer | Single Screw Extrusion and Extensional Flow Mixer | 20 | 860 | 40 |  |  |  | 20 | 17.3 | 0.3 | 20 | 12.4 | 0.4 | [6 empty] | 15 | 78.6 | 4.7 | 10 | 580 | 10 | 10 | 17.6 | 0.1
Brandenburg et al. (2014) and Silva et al. (2014) | 0 | 0 |  | Internal Mixer | No |  | 1693.51 | 31.17 | [25 empty] | 52.08 | 1.01
Brandenburg et al. (2014) and Silva et al. (2014) | 0 | 3 |  | Internal Mixer (CNa+) | No |  | 1662.34 | 51.95 | [25 empty] | 49.94 | 1.35
Brandenburg et al. (2014) and Silva et al. (2014) | 0 | 3 |  | Internal Mixer (C30B) | No |  | 1740.26 | 72.73 | [25 empty] | 51.91 | 2.87
Brandenburg et al. (2014) and Silva et al. (2014) | 1 | 0 |  | Internal Mixer (CNT) | No |  | 1787.01 | 25.98 | [25 empty] | 56.92 | 0.67
Brandenburg et al. (2014) and Silva et al. (2014) | 1 | 3 |  | Internal Mixer (CNa+ + CNT) | No |  | 1875.32 | 98.71 | [25 empty] | 57.76 | 2.19
Brandenburg et al. (2014) and Silva et al. (2014) | 1 | 3 |  | Internal Mixer (C30B + CNT) | Internal Mixer | -1 | 1885.71 | 72.73 | [24 empty] | -1 | 58.71 | 1.69
Brandenburg et al. (2014) and Silva et al. (2014) | 0 | 0 |  | Solution Intercalation | No |  | 1563.64 | 57.38 | [25 empty] | 50.08 | 2.02
Brandenburg et al. (2014) and Silva et al. (2014) | 0 | 3 |  | Solution Intercalation (CNa+) | No |  | 1766.23 | 67.54 | [25 empty] | 54.01 | 1.86
Brandenburg et al. (2014) and Silva et al. (2014) | 0 | 3 |  | Solution Intercalation (C30B) | No |  | 1787.01 | 72.73 | [25 empty] | 52.95 | 1.85
Brandenburg et al. (2014) and Silva et al. (2014) | 1 | 0 |  | Solution Intercalation (CNT) | No |  | 1729.87 | 72.73 | [25 empty] | 53.06 | 1.69
Brandenburg et al. (2014) and Silva et al. (2014) | 1 | 3 |  | Solution Intercalation (CNa+ + CNT) | No |  | 1693.51 | 88.31 | [25 empty] | 48.84 | 2.36
Brandenburg et al. (2014) and Silva et al. (2014) | 1 | 3 |  | Solution Intercalation (C30B + CNT) | Solution Intercalation | 30 | 1807.79 | 124.68 | [24 empty] | 5 | 61.77 | 5.23
Esteki et al. (2013) |  | 0 | 0 | Twin Screw Extrusion (C15A) | No |  | 835 | 128 |  | 25.62 | 0.23 | [13 empty] | 6.12 | 0.54
Esteki et al. (2013) |  | 0 | 4 | Twin Screw Extrusion (C15A) | No |  | 889 | 86 |  | 25.55 | 0.45 | [13 empty] | 6.02 | 0.25
Esteki et al. (2013) |  | 1.6 | 4 | Twin Screw Extrusion (C15A) | Twin Screw Extrusion | 4 | 1026 | 85 | 6 | 26.16 | 0.65 | [12 empty] | 0 | 53.544309 | 2.4516625
Esteki et al. (2013) |  | 1.6 | 4 | Water-assisted Twin Screw Extrusion (C15A) | Water-assisted Twin Screw Extrusion | 10 | 1066 | 13 | 10 | 28.49 | 0.58 | [12 empty] | 5 | 41.8743955 | 1.6671135
Esteki et al. (2013) |  | 1.6 | 4 | Water-assisted Twin Screw Extrusion (CNa+) | No |  | 1090 | 67 |  | 27.13 | 0.5 | [13 empty] | 4.86 | 0.05
Heinemann et al. (1999) |  | 3.3 |  | In-situ Polymerisation (0 1-octene) | In-situ Polymerisation | 35 | 440 | [10 empty] | 35 | 17 |  | 35 | 180
Heinemann et al. (1999) |  | 0 |  | Internal Mixer (0 1-octene) | No |  | 420 | [11 empty] | 23 |  |  | 410
Heinemann et al. (1999) |  | 3.3 |  | Internal Mixer (0 1-octene) | Internal Mixer | 0 | 700 | [10 empty] | 0 | 33 |  | 0 | 490
Heinemann et al. (1999) |  | 5.9 |  | In-situ Polymerisation | No |  | 170 | [11 empty] | 19 |  |  | 345
Heinemann et al. (1999) |  | 0 |  | Internal Mixer | No |  | 80 | [11 empty] | 25 |  |  | 410
Heinemann et al. (1999) |  | 5.9 |  | Internal Mixer | No |  | 100 | [11 empty] | 21 |  |  | 410
Heinemann et al. (1999) |  | 3.8 |  | In-situ Polymerisation | No |  | 19 | [11 empty] | 26 |  |  | 700
Heinemann et al. (1999) |  | 0 |  | Internal Mixer | No |  | 9 | [11 empty] | 15 |  |  | 755
Heinemann et al. (1999) |  | 3.7 |  | In-situ Polymerisation | No |  | 17 | [11 empty] | 27 |  |  | 770
Heinemann et al. (1999) |  | 0 |  | Internal Mixer | No |  | 7 | [11 empty] | 8 |  |  | 730
Heinemann et al. (1999) |  | 3.7 |  | Internal Mixer | No |  | 7 | [11 empty] | 17 |  |  | 870
Heinemann et al. (1999) |  | 3.8 |  | In-situ Polymerisation (Fluoromica) | No |  | 3.1 | [11 empty] | 8 |  |  | 980
Höfler et al. (2018) |  | 0 |  | Dry Blended (HDPE) | No |  | 1025.73 | [5 empty] | 21.75 | [11 empty] | 215.52 |  |  | 1035 |  |  | 30.76
Höfler et al. (2018) |  | 2 |  | Dry Blended (HDPE) | No |  | 1082.01 | [5 empty] | 18.32 | [11 empty] | 88.37 |  |  | 1055 |  |  | 30.41
Höfler et al. (2018) |  | 5 |  | Dry Blended (HDPE) | Dry Blended | 40 | 1102.96 |  |  |  |  | 40 | 17.39 | [10 empty] | 20 | 73.38 |  | 15 | 1027.5 |  | 15 | 29.84
Höfler et al. (2018) |  | 10 |  | Dry Blended (HDPE) | No |  | 1068.15 | [5 empty] | 15.72 | [11 empty] | 59.57 |  |  | 1017.5 |  |  | 27.45
Höfler et al. (2018) |  | 0 |  | Twin Screw Extrusion (HDPE) | No |  | 1135.89 | [5 empty] | 22.58 | [11 empty] | 261.55 |  |  | 1005 |  |  | 29.23
Höfler et al. (2018) |  | 2 |  | Twin Screw Extrusion (HDPE) | No |  | 1169.77 | [5 empty] | 22.99 | [11 empty] | 101.91 |  |  | 1047.5 |  |  | 30.33
Höfler et al. (2018) |  | 5 |  | Twin Screw Extrusion (HDPE) | Twin Screw Extrusion | 5 | 1239.26 |  |  |  |  | 4 | 22.49 | [10 empty] | 1 | 66.88 |  | 0 | 1007.5 |  | 0 | 29.18
Höfler et al. (2018) |  | 10 |  | Twin Screw Extrusion (HDPE) | No |  | 1219.4 | [5 empty] | 21.41 | [11 empty] | 41.16 |  |  | 1045 |  |  | 29.57
Höfler et al. (2018) |  | 0 |  | Dry Blended (LMDPE VP305) | No |  | 766.46 | [5 empty] | 18.19 | [11 empty] | 116.97 |  |  | 707.5 |  |  | 20.9
Höfler et al. (2018) |  | 2 |  | Dry Blended (LMDPE VP305) | No |  | 798.76 | [5 empty] | 17.81 | [11 empty] | 41.26 |  |  | 787.5 |  |  | 22.88
Höfler et al. (2018) |  | 5 |  | Dry Blended (LMDPE VP305) | No |  | 786.34 | [5 empty] | 17.08 | [11 empty] | 84.21 |  |  | 815 |  |  | 23.55
Höfler et al. (2018) |  | 10 |  | Dry Blended (LMDPE VP305) | No |  | 893.17 | [5 empty] | 16.29 | [11 empty] | 33.03 |  |  | 832.5 |  |  | 23.22
Höfler et al. (2018) |  | 0 |  | Twin Screw Extrusion (LMDPE VP305) | No |  | 818.63 | [5 empty] | 19 | [11 empty] | 68.23 |  |  | 755 |  |  | 22.94
Höfler et al. (2018) |  | 2 |  | Twin Screw Extrusion (LMDPE VP305) | No |  | 819.88 | [5 empty] | 18.81 | [11 empty] | 70.51 |  |  | 770 |  |  | 22.95
Höfler et al. (2018) |  | 5 |  | Twin Screw Extrusion (LMDPE VP305) | No |  | 919.25 | [5 empty] | 19.19 | [11 empty] | 49 |  |  | 767.5 |  |  | 23.04
Höfler et al. (2018) |  | 10 |  | Twin Screw Extrusion (LMDPE VP305) | No |  | 915.53 | [5 empty] | 18.9 | [11 empty] | 40.61 |  |  | 855 |  |  | 24.16
Höfler et al. (2018) |  | 0 |  | Dry Blended (LMDPE VX567) | No |  | 708.92 | [5 empty] | 17.2 | [11 empty] | 144.04 |  |  | 680 |  |  | 20.9
Höfler et al. (2018) |  | 2 |  | Dry Blended (LMDPE VX567) | No |  | 720.33 | [5 empty] | 15.02 | [11 empty] | 48.3 |  |  | 662.5 |  |  | 19.96
Höfler et al. (2018) |  | 5 |  | Dry Blended (LMDPE VX567) | No |  | 724.48 | [5 empty] | 14.38 | [11 empty] | 84.21 |  |  | 720 |  |  | 21.73
Höfler et al. (2018) |  | 10 |  | Dry Blended (LMDPE VX567) | No |  | 828.22 | [5 empty] | 14.5 | [11 empty] | 36.28 |  |  | 770 |  |  | 22.27
Höfler et al. (2018) |  | 0 |  | Twin Screw Extrusion (LMDPE VX567) | No |  | 742.12 | [5 empty] | 17.88 | [11 empty] | 93.68 |  |  | 690 |  |  | 20.9
Höfler et al. (2018) |  | 2 |  | Twin Screw Extrusion (LMDPE VX567) | No |  | 749.38 | [5 empty] | 18.19 | [11 empty] | 62.92 |  |  | 687.5 |  |  | 21.13
Höfler et al. (2018) |  | 5 |  | Twin Screw Extrusion (LMDPE VX567) | No |  | 717.22 | [5 empty] | 17.3 | [11 empty] | 60.92 |  |  | 750 |  |  | 22.24
Höfler et al. (2018) |  | 10 |  | Twin Screw Extrusion (LMDPE VX567) | No |  | 781.54 | [5 empty] | 17.5 | [11 empty] | 60.65 |  |  | 742.5 |  |  | 22.05
Merinska et al. (2012) |  | 0 | 5 | KO Buss Kneader | No
Merinska et al. (2012) |  | 0 | 5 | Twin Screw Extrusion | No |  | 286.4 | [5 empty] | 20.39 | 1.24 | [27 empty] | 0.1613
Merinska et al. (2012) |  | 5 | 5 | KO Buss Kneader (C25A) | No |  | 459.9 | [5 empty] | 17.93 | 0.95 | [27 empty] | 0.1224
Merinska et al. (2012) |  | 5 | 5 | Twin Screw Extrusion (C25A) | No |  | 471.2 | [5 empty] | 19.63 | 0.95 | [27 empty] | 0.1115
Merinska et al. (2012) |  | 5 | 5 | KO Buss Kneader (C30B) | No |  | 469 | [5 empty] | 11.57 | 0.67 | [27 empty] | 0.1284
Merinska et al. (2012) |  | 5 | 5 | Twin Screw Extrusion (C30B) | No |  | 478.2 | [5 empty] | 12.52 | 0.57 | [27 empty] | 0.1156
Merinska et al. (2012) |  | 5 | 5 | KO Buss Kneader (C93A) | KO Buss Kneader | 25 | 514.9 |  |  |  |  | 25 | 23.52 | 0.48 | [27 empty] | 0.1324
Merinska et al. (2012) |  | 5 | 5 | Twin Screw Extrusion (C93A) | Twin Screw Extrusion | 6 | 526.1 |  |  |  |  | 5 | 27.79 | 0.48 | [27 empty] | 0.1292
Merinska et al. (2012) |  | 5 | 5 | KO Buss Kneader (N5) | No |  | 466.27 | [5 empty] | 25.61 | 0.38 | [27 empty] | 0.1187
Merinska et al. (2012) |  | 5 | 5 | Twin Screw Extrusion (N5) | No |  | 470.1 | [5 empty] | 29.12 | 0.38 | [27 empty] | 0.1056
Minkova and Filippi (2011) |  | 0 |  | Neat (not indicated) | No | [31 empty] | 61 | 3 |  | 61
Minkova and Filippi (2011) |  | 6.2 |  | Solution Blending | No | [31 empty] | 65 | 3 |  | 66
Minkova and Filippi (2011) |  | 10 |  | Solution Blending | No | [31 empty] | 70 | 3.5 |  | 69
Minkova and Filippi (2011) |  | 15 |  | Solution Blending | No | [31 empty] | 74 | 3.7 |  | 73
Minkova and Filippi (2011) |  | 25 |  | Solution Blending | Solution Blending | [30 empty] | 10 | 79 | 4 | 11 | 80
Minkova and Filippi (2011) |  | 6.2 |  | Internal Mixer | No | [31 empty] | 75 | 3.7 |  | 66
Minkova and Filippi (2011) |  | 10 |  | Internal Mixer | No | [31 empty] | 80 | 4 |  | 69
Minkova and Filippi (2011) |  | 15 |  | Internal Mixer | No | [31 empty] | 84 | 4.2 |  | 73
Minkova and Filippi (2011) |  | 25 |  | Internal Mixer | Internal Mixer | [30 empty] | 0 | 86 | 4.3 | 1 | 80
Minkova and Filippi (2011) |  | 6.2 |  | Quiescent Annealing | No | [31 empty] | 72 | 3.6 |  | 66
Minkova and Filippi (2011) |  | 10 |  | Quiescent Annealing | No | [31 empty] | 74 | 3.7 |  | 69
Minkova and Filippi (2011) |  | 15 |  | Quiescent Annealing | No | [31 empty] | 79 | 4 |  | 73
Minkova and Filippi (2011) |  | 25 |  | Quiescent Annealing | Quiescent Annealing | [30 empty] | 15 | 84 | 4.2 | 16 | 80
Mistretta et al. (2014) |  | 0 |  | Twin Screw Extrusion (E2) | No |  | 370 | [5 empty] | 10 | [8 empty] | 14
Mistretta et al. (2014) |  | 0 |  | Twin Screw Extrusion (E5) | No |  | 375 | [5 empty] | 10 | [8 empty] | 12
Mistretta et al. (2014) |  | 5 |  | Twin Screw Extrusion (E2) | Twin Screw Extrusion | 7 | 412 |  |  |  |  | 6 | 11 | [7 empty] | 5 | 9
Mistretta et al. (2014) |  | 5 |  | Twin Screw Extrusion (E5) | No |  | 407 | [5 empty] | 11 | [8 empty] | 8
Mistretta et al. (2014) |  | 0 |  | Internal Mixer (30 rpm) | No |  | 420 | [5 empty] | 11 | [8 empty] | 7
Mistretta et al. (2014) |  | 0 |  | Internal Mixer (60 rpm | No |  | 401 | [5 empty] | 11 | [8 empty] | 6
Mistretta et al. (2014) |  | 5 |  | Internal Mixer (30 rpm) | No |  | 449 | [5 empty] | 12 | [8 empty] | 9
Mistretta et al. (2014) |  | 5 |  | Internal Mixer (60 rpm) | Internal Mixer | 1 | 453 |  |  |  |  | 0 | 12 | [7 empty] | 1 | 9

## Compounding Conditions
Reference | Clay | Compatibiliser | Polymer | CompoundingCondition | CompoundingMethod | Label | Intensity | Amplitude | FlowRate | DrawRatio | Capillary_L/D | Extrusions | Speed | Time | Feed Rate | Temperature | FeedingRate | E_xpos | E_mean | E_sd | E_rel | Yield_xpos | Yield_mean | Yield_sd | UTS_xpos | UTS_mean | UTS_sd | UTS_rel | StrainUTS_xpos | StrainUTS_mean | StrainUTS_sd | StressF_mean | StressF_sd | Elong_xpos | Elong_mean | Elong_sd | Elong_rel | Impact_xpos | Impact_mean | Impact_sd | FlexuralMod_xpos | FlexuralMod_mean | FlexuralMod_sd | FlexuralMod_rel | FlexuralStr_xpos | FlexuralStr_mean | FlexuralStr_sd | FlexuralStr_rel | StrainY_xpos | StrainY_mean | StrainY_sd | Toughness_mean | Toughness_sd
Barbosa et al. (2012) | 0 |  |  | Screw Type | Twin Screw Extrusion with torque rheometer | Torque Rheometer | [11 empty] | -0.75 | 1130 | 70 |  |  |  |  | -0.75 | 22.17 | 0.5
Barbosa et al. (2012) | 3 | 6 |  | Screw Type | Twin Screw Extrusion with torque rheometer | Torque Rheometer | [11 empty] | 0.75 | 1080 | 40 |  |  |  |  | 0.75 | 24 | 0.28
Barbosa et al. (2012) | 0 |  |  | Screw Type | Twin Screw Extrusion (Profile: 2KB90) | 2KB90 | [11 empty] | 4.25 | 1200 | 80 |  |  |  |  | 4.25 | 22.92 | 0.6
Barbosa et al. (2012) | 3 | 6 |  | Screw Type | Twin Screw Extrusion (Profile: 2KB90) | 2KB90 | [11 empty] | 5.75 | 1180 | 50 |  |  |  |  | 5.75 | 22.41 | 0.36
Barbosa et al. (2012) | 0 |  |  | Screw Type | Twin Screw Extrusion (Profile: ROS) | ROS | [11 empty] | 9.25 | 1260 | 110 |  |  |  |  | 9.25 | 22.87 | 0.19
Barbosa et al. (2012) | 3 | 6 |  | Screw Type | Twin Screw Extrusion (Profile: ROS) | ROS | [11 empty] | 10.75 | 1210 | 70 |  |  |  |  | 10.75 | 22.64 | 0.25
Chen et al. (2015, 2017) | 3 | 5 |  | Extrusion Temperature Profile | Twin Screw Extrusion (HTP: 190-240-270-250) | No | [6 empty] | 30 |  |  | 0 |  |  | 833 | 40 | [5 empty] | 16.2 | 0.1 | [7 empty] | 14.3 | 0.1 |  |  | 3.35 | 0.15 |  | 1350 | 39 |  |  | 33.2 | 0.1
Chen et al. (2015, 2017) | 3 | 5 |  | Screw Speed | Twin Screw Extrusion (LTP: 170-215-210-195) | Extruder Speed | [6 empty] | 30 |  |  | 1 |  | 30 | 818 | 42 |  |  |  |  | 30 | 16 | 0.2 | [6 empty] | 30 | 16 | 0.6 |  | 30 | 2.96 | 0.06 | 30 | 1269 | 23 |  | 30 | 32.2 | 2.2
Chen et al. (2015, 2017) | 3 | 5 |  | Screw Speed | Twin Screw Extrusion (LTP: 170-215-210-195) | Extruder Speed | [6 empty] | 60 |  |  |  |  | 60 | 826 | 50 |  |  |  |  | 60 | 16.2 | 0.5 | [6 empty] | 60 | 15.3 | 0.1 |  | 60 | 2.82 | 0.17 | 60 | 1281 | 22 |  | 60 | 33.1 | 1.6
Chen et al. (2015, 2017) | 3 | 5 |  | Screw Speed | Twin Screw Extrusion (LTP: 170-215-210-195) | Extruder Speed | [6 empty] | 90 |  |  |  |  | 90 | 1007 | 43 |  |  |  |  | 90 | 16.5 | 0.3 | [6 empty] | 90 | 12.1 | 0.9 |  | 90 | 2.41 | 0.07 | 90 | 1319 | 16 |  | 90 | 34.3 | 0.4
Chen et al. (2015, 2017) | 3 | 5 |  | Screw Speed | Twin Screw Extrusion (LTP: 170-215-210-195) | Extruder Speed | [6 empty] | 120 |  |  |  |  | 120 | 850 | 42 |  |  |  |  | 120 | 16.2 | 0.1 | [6 empty] | 120 | 11.6 | 0.1 |  | 120 | 2.37 | 0.06 | 120 | 1278 | 24 |  | 120 | 32.8 | 1.9
Chen et al. (2015, 2017) | 3 | 5 |  | Screw Speed | Twin Screw Extrusion (LTP: 170-215-210-195) | Extruder Speed | [6 empty] | 150 |  |  |  |  | 150 | 786 | 70 |  |  |  |  | 150 | 15.4 | 0.4 | [6 empty] | 150 | 9.1 | 0.8 |  | 150 | 2.19 | 0.03 | 150 | 1204 | 19 |  | 150 | 29.2 | 2
Gong et al. (2013) | 0 |  |  | Internal Mixer Temperature, Rotation Speed and Time | Internal Mixer | No | [6 empty] | 30 | 4 |  | 130 | [25 empty] | 1652.31 |  |  |  | 37.53
Gong et al. (2013) | 2 |  |  | Internal Mixer Temperature, Rotation Speed and Time | Internal Mixer | No | [6 empty] | 30 | 4 |  | 160 | [25 empty] | 1587.69 | 18.5 |  |  | 38.18 | 0.09
Gong et al. (2013) | 2 |  |  | Internal Mixer Temperature, Rotation Speed and Time | Internal Mixer | No | [6 empty] | 60 | 4 |  | 130 | [25 empty] | 1576.92 | 37.45 |  |  | 35.14 | 0.44
Gong et al. (2013) | 2 |  |  | Internal Mixer Temperature, Rotation Speed and Time | Internal Mixer | No | [6 empty] | 60 | 4 |  | 160 | [25 empty] | 1275.38 | 10.57 |  |  | 31.88 | 0.04
Gong et al. (2013) | 2 |  |  | Internal Mixer Temperature, Rotation Speed and Time | Internal Mixer | No | [6 empty] | 60 | 12 |  | 160 | [25 empty] | 1275.38 | 22.03 |  |  | 31.63 | 0.22
Gong et al. (2013) | 2 |  |  | Internal Mixer Temperature, Rotation Speed and Time | Internal Mixer | No | [6 empty] | 90 | 4 |  | 130 | [25 empty] | 1253.85 | 20.7 |  |  | 31.76 | 0.6
Gong et al. (2013) | 2 |  |  | Internal Mixer Temperature | Internal Mixer | Internal Mixer Temperature | [6 empty] | 30 | 12 |  | 130 |  | 130 | [22 empty] | 130 | 1634.36 | 89.43 |  | 130 | 38.74 | 0.4
Gong et al. (2013) | 2 |  |  | Internal Mixer Temperature | Internal Mixer | Internal Mixer Temperature | [6 empty] | 30 | 12 |  | 160 |  | 160 | [22 empty] | 160 | 1584.1 | 33.04 |  | 160 | 38.09 | 0.32
Gong et al. (2013) | 2 |  |  | Internal Mixer Time | Internal Mixer | Internal Mixer Time | [6 empty] | 30 | 4 |  | 130 | [24 empty] | 4 | 1594.87 | 85.9 |  | 4 | 35.76 | 1.08
Gong et al. (2013) | 2 |  |  | Internal Mixer Time | Internal Mixer | Internal Mixer Time | [6 empty] | 30 | 12 |  | 130 | [24 empty] | 12 | 1634.36 | 89.43 |  | 12 | 38.74 | 0.4
Gong et al. (2013) | 2 |  |  | Internal Mixer Speed | Internal Mixer | Internal Mixer Speed | [6 empty] | 30 | 12 |  | 130 | [24 empty] | 30 | 1634.36 | 89.43 |  | 30 | 38.74 | 0.4
Gong et al. (2013) | 2 |  |  | Internal Mixer Speed | Internal Mixer | Internal Mixer Speed | [6 empty] | 60 | 12 |  | 130 | [24 empty] | 60 | 1620 | 43.61 |  | 60 | 38.43 | 0.28
Gong et al. (2013) | 0 |  |  | Compatibiliser Type and Ratio | M603 | No | [6 empty] | 60 | 12 |  | 160 | [27 empty] | 1 |  |  |  | 1
Gong et al. (2013) | 2 |  |  | Compatibiliser Type and Ratio | M603 1 wt% ratio | No | [6 empty] | 60 | 12 |  | 160 | [27 empty] | 1.27 |  |  |  | 1.15
Gong et al. (2013) | 2 |  |  | Compatibiliser Type and Ratio | M603 3 wt% ratio | No | [6 empty] | 60 | 12 |  | 160 | [27 empty] | 1.2 |  |  |  | 1.11
Gong et al. (2013) | 2 |  |  | Compatibiliser Type and Ratio | M603 6 wt% ratio | No | [6 empty] | 60 | 12 |  | 160 | [27 empty] | 1.11 |  |  |  | 1.05
Gong et al. (2013) | 0 |  |  | Compatibiliser Type and Ratio | E100 | No | [6 empty] | 60 | 12 |  | 160 | [27 empty] | 1 |  |  |  | 1
Gong et al. (2013) | 2 |  |  | Compatibiliser Type and Ratio | E100 1 wt% ratio | No | [6 empty] | 60 | 12 |  | 160 | [27 empty] | 1.25 |  |  |  | 1.23
Gong et al. (2013) | 2 |  |  | Compatibiliser Type and Ratio | E100 3 wt% ratio | No | [6 empty] | 60 | 12 |  | 160 | [27 empty] | 1.29 |  |  |  | 1.23
Gong et al. (2013) | 2 |  |  | Compatibiliser Type and Ratio | E100 6 wt% ratio | No | [6 empty] | 60 | 12 |  | 160 | [27 empty] | 1.29 |  |  |  | 1.24
Gong et al. (2013) | 0 |  |  | Compatibiliser Type and Ratio | E265 | No | [6 empty] | 60 | 12 |  | 160 | [27 empty] | 1 |  |  |  | 1
Gong et al. (2013) | 2 |  |  | Compatibiliser Type and Ratio | E265 1 wt% ratio | No | [6 empty] | 60 | 12 |  | 160 | [27 empty] | 1.24 |  |  |  | 1.2
Gong et al. (2013) | 2 |  |  | Compatibiliser Type and Ratio | E265 3 wt% ratio | No | [6 empty] | 60 | 12 |  | 160 | [27 empty] | 1.23 |  |  |  | 1.19
Gong et al. (2013) | 2 |  |  | Compatibiliser Type and Ratio | E265 6 wt% ratio | No | [6 empty] | 60 | 12 |  | 160 | [27 empty] | 1.23 |  |  |  | 1.196
Huang et al. (2015) | 3 |  |  | Novel Vane Mixer Rotation Speed | Novel vane mixer | Vane Mixer Speed | [6 empty] | 10 | 6 | [11 empty] | 13.69 | 1 | [7 empty] | 319.63 | 107.21
Huang et al. (2015) | 3 |  |  | Novel Vane Mixer Rotation Speed | Novel vane mixer | Vane Mixer Speed | [6 empty] | 20 | 6 | [11 empty] | 13.95 | 1.49 | [7 empty] | 387.85 | 22.74
Huang et al. (2015) | 3 |  |  | Novel Vane Mixer Rotation Speed | Novel vane mixer | Vane Mixer Speed | [6 empty] | 30 | 6 | [11 empty] | 15.7 | 0.64 | [7 empty] | 780.93 | 61.73
Huang et al. (2015) | 3 |  |  | Novel Vane Mixer Rotation Speed | Novel vane mixer | Vane Mixer Speed | [6 empty] | 40 | 6 | [11 empty] | 19.64 | 0.24 | [7 empty] | 1144.77 | 32.49
Huang et al. (2015) | 3 |  |  | Novel Vane Mixer Rotation Speed | Novel vane mixer | Vane Mixer Speed | [6 empty] | 50 | 6 | [11 empty] | 15.63 | 0.95 | [7 empty] | 534.04 | 48.73
Huang et al. (2015) | 3 |  |  | Novel Vane Mixer Rotation Time | Novel vane mixer | Vane Mixer Time | [6 empty] | 30 | 1 | [11 empty] | 18.12 | 0.18 | [7 empty] | 1011.7 | 11.28
Huang et al. (2015) | 3 |  |  | Novel Vane Mixer Rotation Time | Novel vane mixer | Vane Mixer Time | [6 empty] | 30 | 2 | [11 empty] | 18.38 | 1.92 | [7 empty] | 984.12 | 17.55
Huang et al. (2015) | 3 |  |  | Novel Vane Mixer Rotation Time | Novel vane mixer | Vane Mixer Time | [6 empty] | 30 | 4 | [11 empty] | 20.6 | 0.73 | [7 empty] | 1185.93 | 67.69
Huang et al. (2015) | 3 |  |  | Novel Vane Mixer Rotation Time | Novel vane mixer | Vane Mixer Time | [6 empty] | 30 | 6 | [11 empty] | 15.73 | 0.63 | [7 empty] | 961.56 | 33.84
Huang et al. (2015) | 3 |  |  | Novel Vane Mixer Rotation Time | Novel vane mixer | Vane Mixer Time | [6 empty] | 30 | 8 | [11 empty] | 16.56 | 0.93 | [7 empty] | 957.8 | 90.25
Huang et al. (2015) | 3 |  |  | Novel Vane Mixer Rotation Time | Novel vane mixer | Vane Mixer Time | [6 empty] | 30 | 10 | [11 empty] | 16.42 | 1.05 | [7 empty] | 995.4 | 22.57
La Mantia et al. (2014) | 0 |  |  |  | Single Screw Extrusion | No | [5 empty] | 0 | [6 empty] | 109.74 | [6 empty] | 14.99 | [8 empty] | 451.2922
La Mantia et al. (2014) | 0 |  |  |  | Single Screw Extrusion | No | [5 empty] | 2 | [6 empty] | 101.789 | [6 empty] | 14.9 | [8 empty] | 420.477
La Mantia et al. (2014) | 0 |  |  |  | Single Screw Extrusion | No | [5 empty] | 4 | [6 empty] | 91.45 | [6 empty] | 10.695 | [8 empty] | 370.775
La Mantia et al. (2014) | 5 |  |  | Nr of Extrusions | Single Screw Extrusion | SSE | [5 empty] | 0 | [5 empty] | 0 | 120.085 | [5 empty] | 0 | 14.0389 | [7 empty] | 0 | 391.68
La Mantia et al. (2014) | 5 |  |  | Nr of Extrusions | Single Screw Extrusion | SSE | [5 empty] | 2 | [5 empty] | 2 | 103.673 | [5 empty] | 2 | 11.231 | [7 empty] | 2 | 346.003
La Mantia et al. (2014) | 5 |  |  | Nr of Extrusions | Single Screw Extrusion | SSE | [5 empty] | 4 | [5 empty] | 4 | 86.826 | [5 empty] | 4 | 9.978 | [7 empty] | 4 | 341.143
Lapshin et al. (2008) | 0 |  |  |  | Single Screw Extrusion with no Ultrasound Treatment | No |  |  | 0 | [9 empty] | 301 | [15 empty] | 906.18
Lapshin et al. (2008) | 0 |  |  |  | Single Screw Extrusion with Ultrasound Treatment | No |  |  | 0.25 | [9 empty] | 306 | [15 empty] | 983.32
Lapshin et al. (2008) | 0 |  |  |  | Single Screw Extrusion with Ultrasound Treatment | No |  |  | 0.5 | [9 empty] | 317 | [15 empty] | 986.32
Lapshin et al. (2008) | 0 |  |  |  | Single Screw Extrusion with Ultrasound Treatment | No |  |  | 0.75 | [9 empty] | 330 | [15 empty] | 1006.76
Lapshin et al. (2008) | 2.5 |  |  | Ultrasound | Single Screw Extrusion with no Ultrasound Treatment | Ultrasound |  |  | 0 | [9 empty] | 317 | [15 empty] | 679.38
Lapshin et al. (2008) | 2.5 |  |  | Ultrasound | Single Screw Extrusion with Ultrasound Treatment | Ultrasound |  |  | 0.25 | [9 empty] | 339 | [15 empty] | 507.93
Lapshin et al. (2008) | 2.5 |  |  | Ultrasound | Single Screw Extrusion with Ultrasound Treatment | Ultrasound |  |  | 0.5 | [9 empty] | 324 | [15 empty] | 528.38
Lapshin et al. (2008) | 2.5 |  |  | Ultrasound | Single Screw Extrusion with Ultrasound Treatment | Ultrasound |  |  | 0.75 | [9 empty] | 309 | [15 empty] | 1264.08
Lew et al. (2005) | 0 |  |  |  | Single Screw Extrusion (typical temperature gradient) | No | [25 empty] | 16.98 |  |  | 334.59 |  |  |  | 13 |  |  | 609.52
Lew et al. (2005) | 4 | 6 |  | Extrusion Temperature Profile | High: 215-215-215-215-215-215-215 | Extruder Temp | [9 empty] | 0 | [15 empty] | 19.48 |  |  | 647.39 |  |  |  | 14 |  |  | 666.72
Lew et al. (2005) | 4 | 6 |  | Extrusion Temperature Profile | Low: 145-145-145-145-185-200-215 | Extruder Temp | [9 empty] | 5 | [15 empty] | 20 |  |  | 401.21 |  |  |  | 13 |  |  | 720.83
Lew et al. (2005) | 4 | 6 |  | Extrusion Temperature Profile | HL: 145-145-145-145-145-145-145 | Extruder Temp | [9 empty] | 10 | [15 empty] | 20 |  |  | 496.06 |  |  |  | 15 |  |  | 749.43
Lew et al. (2005) | 4 | 6 |  | Extrusion Temperature Profile | LH: 235-235-235-235-235-235-235 | Extruder Temp | [9 empty] | 15 | [15 empty] | 20 |  |  | 526.81 |  |  |  | 14 |  |  | 788.85
Lew et al. (2005) | 4 | 6 |  | Extrusion Temperature Profile | HHLL: 215-215-170-170-185-200-215 | Extruder Temp | [9 empty] | 20 | [15 empty] | 19 |  |  | 694.73 |  |  |  | 15 |  |  | 702.23
Lew et al. (2005) | 4 | 6 |  | Extrusion Temperature Profile | LLHH: 170-170-215-215-215-215-215 | Extruder Temp | [9 empty] | 25 | [15 empty] | 21 |  |  | 347.27 |  |  |  | 14 |  |  | 720
Lew et al. (2005) | 4 | 6 |  | Extrusion Temperature Profile | MH: 200-200-200-200-200-215-215 | Extruder Temp | [9 empty] | 30 | [15 empty] | 20 |  |  | 347.27 |  |  |  | 13 |  |  | 784.94
Lew et al. (2005) | 4 | 6 |  | Extrusion Temperature Profile | ML: 185-185-185-185-185-200-215 | Extruder Temp | [9 empty] | 35 | [15 empty] | 18.98 |  |  | 460.045 |  |  |  | 14 |  |  | 719.98
Li et al. (2007) | 0 |  |  |  | Single Screw Extrusion with no Ultrasound Treatment | No | 0 | [11 empty] | 815 |  |  |  | 22.4 | [11 empty] | 684 |  |  |  | 15
Li et al. (2007) | 3 | 9 |  | Ultrasound | Single Screw Extrusion with no Ultrasound Treatment | Ultrasound | 0 | [11 empty] | 1216 |  |  |  | 22.5 | [11 empty] | 586 |  |  |  | 13.5
Li et al. (2007) | 3 | 9 |  | Ultrasound | Single Screw Extrusion with Ultrasound Treatment | Ultrasound | 200 | [11 empty] | 1366 |  |  |  | 25 | [11 empty] | 763 |  |  |  | 13.1
Liang et al. (2018) | 0 |  |  | Clay Loading | Internal Mixer | No | [7 empty] | 15 | [11 empty] | 26.05 | 0.2
Liang et al. (2018) | 1 |  |  | Clay Loading | Internal Mixer | No | [7 empty] | 15 | [11 empty] | 27.52 | 0.19
Liang et al. (2018) | 3 |  |  | Clay Loading | Internal Mixer | No | [7 empty] | 15 | [11 empty] | 28.39 | 0.63
Liang et al. (2018) | 5 |  |  | Clay Loading | Internal Mixer | No | [7 empty] | 15 | [11 empty] | 29.17 | 0.25
Liang et al. (2018) | 3 |  |  | Ultrasound | Internal Mixer | Ultrasound | [7 empty] | 0 | [10 empty] | 0 | 28.79 | 0.52
Liang et al. (2018) | 3 |  |  | Ultrasound | Internal Mixer | Ultrasound | [7 empty] | 5 | [10 empty] | 5 | 28.38 | 0.34
Liang et al. (2018) | 3 |  |  | Ultrasound | Internal Mixer | Ultrasound | [7 empty] | 10 | [10 empty] | 10 | 28.51 | 0.42
Liang et al. (2018) | 3 |  |  | Ultrasound | Internal Mixer | Ultrasound | [7 empty] | 15 | [10 empty] | 15 | 28.38 | 0.64
Liang et al. (2018) | 3 |  |  | Ultrasound | Internal Mixer | Ultrasound | [7 empty] | 20 | [10 empty] | 20 | 28.5 | 0.45
Lotti et al. (2008) | 0 | 15 |  |  | Single Screw Extrusion | No | [6 empty] | 62 | [5 empty] | 584.66 | 76.76 |  |  | 20.87 | 1.9 |  | 31.98 | 2.92 |  |  | 637.33 | 60.63 | [18 empty] | 13.12 | 7.31
Lotti et al. (2008) | 5 | 15 |  | Screw Speed | Single Screw Extrusion | Extruder Speed | [6 empty] | 62 |  |  |  |  | 62 | 1142.65 | 188.7 |  | 62 | 23.87 | 1.46 | 65 | 28.98 | 4.97 |  | 62 | 659.48 | 72.31 | [17 empty] | 62 | 5.88 | 2.05
Lotti et al. (2008) | 5 | 15 |  | Screw Speed | Single Screw Extrusion | Extruder Speed | [6 empty] | 73 |  |  |  |  | 73 | 1073.9 | 153.49 |  | 73 | 23.79 | 1.61 | 73 | 29.93 | 3.95 |  | 73 | 667.63 | 51.32 | [17 empty] | 73 | 7.86 | 1.9
Mainil et al. (2006) | 0 | 8 |  |  | Internal Mixer (shear speed: 75 rpm) | No | [7 empty] | 7 |  |  |  |  | 499 | 39 | [14 empty] | 310 | 86
Mainil et al. (2006) | 3 | 8 |  | Internal Mixer Time | Internal Mixer (shear speed: 75 rpm) Masterbatching | Internal Mixer Time | [7 empty] | 7 |  |  |  | 7 | 618 | 92 | [13 empty] | 7 | 110 | 102
Mainil et al. (2006) | 3 | 8 |  | Internal Mixer Time | Internal Mixer (shear speed: 75 rpm) Masterbatching | Internal Mixer Time | [7 empty] | 30 |  |  |  | 30 | 582 | 39 | [13 empty] | 30 | 235 | 172
Martínez-Colunga et al. (2018) | 5 | 1 |  | Ultrasound | Twin Screw Extrusion with no Ultrasound Treatment | Ultrasound | 0 | [8 empty] | 185 | [9 empty] | 10.78 | [7 empty] | 10 | 444.89 | [6 empty] | 193.86
Martínez-Colunga et al. (2018) | 5 | 1 |  | Ultrasound | Twin Screw Extrusion with Ultrasound Treatment | Ultrasound | 231 | [8 empty] | 185 | [9 empty] | 11.41 | [7 empty] | 231 | 310.72 | [6 empty] | 210
Martínez-Colunga et al. (2018) | 5 | 1 |  | Ultrasound | Twin Screw Extrusion with Ultrasound Treatment | Ultrasound | 346 | [8 empty] | 185 | [9 empty] | 11.93 | [7 empty] | 346 | 251.86 | [6 empty] | 207.83
Martínez-Colunga et al. (2018) | 5 | 1 |  | Ultrasound | Twin Screw Extrusion with Ultrasound Treatment | Ultrasound | 462 | [8 empty] | 185 | [9 empty] | 12.33 | [7 empty] | 462 | 179.45 | [6 empty] | 202.05
Martínez-Colunga et al. (2018) | 5 | 1 |  | Extruder Temperature | Twin Screw Extrusion with no Ultrasound Treatment | Extruder Temp (No Ult) | 0 | [8 empty] | 185 | [8 empty] | 183 | 10.78 | [7 empty] | 183 | 444.89 | [5 empty] | 183 | 193.86
Martínez-Colunga et al. (2018) | 5 | 1 |  | Extruder Temperature | Twin Screw Extrusion with Ultrasound Treatment | No | 231 | [8 empty] | 185 | [9 empty] | 11.41 | [8 empty] | 310.72 | [6 empty] | 210
Martínez-Colunga et al. (2018) | 5 | 1 |  | Extruder Temperature | Twin Screw Extrusion with Ultrasound Treatment | No | 346 | [8 empty] | 185 | [9 empty] | 11.93 | [8 empty] | 251.86 | [6 empty] | 207.83
Martínez-Colunga et al. (2018) | 5 | 1 |  | Extruder Temperature | Twin Screw Extrusion with Ultrasound Treatment | Extruder Temp (Ult) | 462 | [8 empty] | 185 | [8 empty] | 185 | 12.33 | [7 empty] | 185 | 179.45 | [5 empty] | 185 | 202.05
Martínez-Colunga et al. (2018) | 5 | 1 |  | Extruder Temperature | Twin Screw Extrusion with no Ultrasound Treatment | Extruder Temp (No Ult) | 0 | [8 empty] | 200 | [8 empty] | 198 | 10.91 | [7 empty] | 198 | 420.68 | [5 empty] | 198 | 181.81
Martínez-Colunga et al. (2018) | 5 | 1 |  | Extruder Temperature | Twin Screw Extrusion with Ultrasound Treatment | No | 231 | [8 empty] | 200 | [9 empty] | 10.95 | [8 empty] | 354.3 | [6 empty] | 205.42
Martínez-Colunga et al. (2018) | 5 | 1 |  | Extruder Temperature | Twin Screw Extrusion with Ultrasound Treatment | No | 346 | [8 empty] | 200 | [9 empty] | 11.38 | [8 empty] | 286.72 | [6 empty] | 203.25
Martínez-Colunga et al. (2018) | 5 | 1 |  | Extruder Temperature | Twin Screw Extrusion with Ultrasound Treatment | Extruder Temp (Ult) | 462 | [8 empty] | 200 | [8 empty] | 200 | 12.1 | [7 empty] | 200 | 260.8 | [5 empty] | 200 | 197.71
Martínez-Colunga et al. (2018) | 5 | 1 |  | Extruder Temperature | Twin Screw Extrusion with no Ultrasound Treatment | Extruder Temp (No Ult) | 0 | [8 empty] | 215 | [8 empty] | 213 | 10.64 | [7 empty] | 213 | 424.55 | [5 empty] | 213 | 169.52
Martínez-Colunga et al. (2018) | 5 | 1 |  | Extruder Temperature | Twin Screw Extrusion with Ultrasound Treatment | No | 231 | [8 empty] | 215 | [9 empty] | 11.06 | [8 empty] | 368.83 | [6 empty] | 197.23
Martínez-Colunga et al. (2018) | 5 | 1 |  | Extruder Temperature | Twin Screw Extrusion with Ultrasound Treatment | No | 346 | [8 empty] | 215 | [9 empty] | 11.35 | [8 empty] | 340.96 | [6 empty] | 200.36
Martínez-Colunga et al. (2018) | 5 | 1 |  | Extruder Temperature | Twin Screw Extrusion with Ultrasound Treatment | Extruder Temp (Ult) | 462 | [8 empty] | 215 | [8 empty] | 215 | 11.45 | [7 empty] | 215 | 245.3 | [5 empty] | 215 | 196.27
Martínez-Colunga et al. (2018) | 5 | 3 |  |  | Twin Screw Extrusion with no Ultrasound Treatment | No | 0 | [8 empty] | 185 | [9 empty] | 10.33 | [8 empty] | 324.8 | [6 empty] | 187.11
Martínez-Colunga et al. (2018) | 5 | 3 |  |  | Twin Screw Extrusion with Ultrasound Treatment | No | 231 | [8 empty] | 185 | [9 empty] | 10.87 | [8 empty] | 283.6 | [6 empty] | 194.1
Martínez-Colunga et al. (2018) | 5 | 3 |  |  | Twin Screw Extrusion with Ultrasound Treatment | No | 346 | [8 empty] | 185 | [9 empty] | 10.95 | [8 empty] | 200.53 | [6 empty] | 212.89
Martínez-Colunga et al. (2018) | 5 | 3 |  |  | Twin Screw Extrusion with Ultrasound Treatment | No | 462 | [8 empty] | 185 | [9 empty] | 10.73 | [8 empty] | 159.11 | [6 empty] | 220.84
Martínez-Colunga et al. (2018) | 5 | 3 |  |  | Twin Screw Extrusion with no Ultrasound Treatment | No | 0 | [8 empty] | 200 | [9 empty] | 10.18 | [8 empty] | 343.2 | [6 empty] | 183.73
Martínez-Colunga et al. (2018) | 5 | 3 |  |  | Twin Screw Extrusion with Ultrasound Treatment | No | 231 | [8 empty] | 200 | [9 empty] | 10.45 | [8 empty] | 325.24 | [6 empty] | 201.81
Martínez-Colunga et al. (2018) | 5 | 3 |  |  | Twin Screw Extrusion with Ultrasound Treatment | No | 346 | [8 empty] | 200 | [9 empty] | 10.6 | [8 empty] | 287.69 | [6 empty] | 205.18
Martínez-Colunga et al. (2018) | 5 | 3 |  |  | Twin Screw Extrusion with Ultrasound Treatment | No | 462 | [8 empty] | 200 | [9 empty] | 10.35 | [8 empty] | 220.12 | [6 empty] | 210.24
Martínez-Colunga et al. (2018) | 5 | 3 |  |  | Twin Screw Extrusion with no Ultrasound Treatment | No | 0 | [8 empty] | 215 | [9 empty] | 9.87 | [8 empty] | 380 | [6 empty] | 179.64
Martínez-Colunga et al. (2018) | 5 | 3 |  |  | Twin Screw Extrusion with Ultrasound Treatment | No | 231 | [8 empty] | 215 | [9 empty] | 10.74 | [8 empty] | 347.52 | [6 empty] | 192.89
Martínez-Colunga et al. (2018) | 5 | 3 |  |  | Twin Screw Extrusion with Ultrasound Treatment | No | 346 | [8 empty] | 215 | [9 empty] | 11.25 | [8 empty] | 333.21 | [6 empty] | 203.49
Martínez-Colunga et al. (2018) | 5 | 3 |  |  | Twin Screw Extrusion with Ultrasound Treatment | No | 462 | [8 empty] | 215 | [9 empty] | 10.87 | [8 empty] | 281.14 | [6 empty] | 205.9
Mehrabzadeh and Kamal (2004) | 0 | 20 |  | Extruder Configuration | Twin Screw Extrusion | No | [12 empty] | 1040 | 40 | [5 empty] | 24.5 | 0.04 | [7 empty] | 89 | 7
Mehrabzadeh and Kamal (2004) | 5 | 20 |  | Extruder Configuration | Twin Screw Extrusion (Configuration A: capillary die with 32 mm diameter) | Capillary | [12 empty] | 1100 | 60 | [5 empty] | 23.2 | 0.08 | [7 empty] | 80 | 6
Mehrabzadeh and Kamal (2004) | 5 | 20 |  | Extruder Configuration | Twin Screw Extrusion (Configuration B: slit die with 76 mm thickness) | Slit | [12 empty] | 1360 | 70 | [5 empty] | 23.5 | 0.03 | [7 empty] | 88 | 4
Mehrabzadeh and Kamal (2004) | 5 | 20 |  | Extruder Feedrate | Twin Screw Extrusion (HDPE/MPE)/PA66/Clay 30B) | High | [11 empty] | 10 | 1370 | 90 |  |  |  |  | 10 | 25.7 | 0.7 | [6 empty] | 10 | 17 | 2
Mehrabzadeh and Kamal (2004) | 5 | 20 |  |  | Twin Screw Extrusion (HDPE/MPE)/PA66/Clay 30B) (Post Processing by compression moulding of ribbon samples) | No | [12 empty] | 1410 | 100 | [5 empty] | 26.5 | 0.3 | [7 empty] | 17 | 2
Mehrabzadeh and Kamal (2004) | 5 | 20 |  | Extruder Feedrate | Twin Screw Extrusion (HDPE/MPE)/PA66/Clay 30B) (Lower Feed Rate) | Low | [11 empty] | 0 | 1560 | 100 |  |  |  |  | 0 | 24.7 | 0.8 | [6 empty] | 0 | 33 | 2
Mistretta et al. (2014) | 0 |  |  |  | Twin Screw Extrusion | No | [5 empty] | 2 | [6 empty] | 370 | [6 empty] | 10 | [8 empty] | 14
Mistretta et al. (2014) | 0 |  |  |  | Twin Screw Extrusion | No | [5 empty] | 5 | [6 empty] | 375 | [6 empty] | 10 | [8 empty] | 12
Mistretta et al. (2014) | 5 |  |  | Nr of Extrusions | Twin Screw Extrusion | TSE | [5 empty] | 2 | [5 empty] | 1.8 | 412 | [5 empty] | 1.8 | 11 | [7 empty] | 1.8 | 9
Mistretta et al. (2014) | 5 |  |  | Nr of Extrusions | Twin Screw Extrusion | TSE | [5 empty] | 5 | [5 empty] | 5 | 407 | [5 empty] | 5 | 11 | [7 empty] | 5 | 8
Mistretta et al. (2014) | 0 |  |  |  | Internal Mixer | No | [6 empty] | 30 | [5 empty] | 420 | [6 empty] | 11 | [8 empty] | 7
Mistretta et al. (2014) | 0 |  |  |  | Internal Mixer | No | [6 empty] | 60 | [5 empty] | 401 | [6 empty] | 11 | [8 empty] | 6
Mistretta et al. (2014) | 5 |  |  | Internal Mixer Speed | Internal Mixer | Internal Mixer Speed | [6 empty] | 30 |  |  |  |  | 27 | 449 | [5 empty] | 30 | 12 | [7 empty] | 30 | 9
Mistretta et al. (2014) | 5 |  |  | Internal Mixer Speed | Internal Mixer | Internal Mixer Speed | [6 empty] | 60 |  |  |  |  | 60 | 453 | [5 empty] | 60 | 12 | [7 empty] | 60 | 9
Nguyen and Baird (2006) | 0 |  |  |  | Single Screw Extrusion (Paxon HDPE) | No | [12 empty] | 1191 | 105 | [5 empty] | 7.21 | 0.16 | [7 empty] | 23.67 | 8.82
Nguyen and Baird (2006) | 4 |  |  | CO2 | Single Screw Extrusion (Paxon HDPE) | None | 0 | [11 empty] | 1323 | 71 | [5 empty] | 7.9 | 0.03 | [7 empty] | 77.31 | 29.51
Nguyen and Baird (2006) | 4 |  |  | CO2 | Single Screw Extrusion (Paxon HDPE) with CO2 treatment | With | 1 | [11 empty] | 1493 | 183 | [5 empty] | 7.96 | 0.1 | [7 empty] | 45.44 | 17.51
Nguyen and Baird (2006) | 0 |  |  |  | Single Screw Extrusion (HHM HDPE) | No | [12 empty] | 1025 | 50 | [5 empty] | 7.23 | 0.15 | [7 empty] | 30.69 | 7.31
Nguyen and Baird (2006) | 4 |  |  |  | Single Screw Extrusion (HHM HDPE) | No | [12 empty] | 1274 | 56 | [5 empty] | 8.16 | 0.62 | [7 empty] | 45.41 | 4.62
Nguyen and Baird (2006) | 4 |  |  |  | Single Screw Extrusion (HHM HDPE) with CO2 treatment | No | [12 empty] | 1326 | 14 | [5 empty] | 8.23 | 0.45 | [7 empty] | 40.23 | 7.77
Oliveira et al. (2009) | 0 |  |  |  | Twin Screw Extrusion | No | [6 empty] | 200 | [25 empty] | 0.13994
Oliveira et al. (2009) | 7 |  |  | Screw Speed | Twin Screw Extrusion | Extruder Speed | [6 empty] | 200 | [24 empty] | 200 | 123.21 | 22.62
Oliveira et al. (2009) | 10 |  |  |  | Twin Screw Extrusion | No | [6 empty] | 200 | [25 empty] | 0.10641 | 0.01033
Oliveira et al. (2009) | 15 |  |  |  | Twin Screw Extrusion | No | [6 empty] | 200 | [25 empty] | 0.10203 | 0.00524
Oliveira et al. (2009) | 20 |  |  |  | Twin Screw Extrusion | No | [6 empty] | 200 | [25 empty] | 0.08994 | 0.00229
Oliveira et al. (2009) | 0 |  |  |  | Twin Screw Extrusion | No | [6 empty] | 400 | [25 empty] | 0.13994
Oliveira et al. (2009) | 7 |  |  | Screw Speed | Twin Screw Extrusion | Extruder Speed | [6 empty] | 400 | [24 empty] | 400 | 132.06 | 19.34
Oliveira et al. (2009) | 10 |  |  |  | Twin Screw Extrusion | No | [6 empty] | 400 | [25 empty] | 0.12756 | 0.02115
Oliveira et al. (2009) | 15 |  |  |  | Twin Screw Extrusion | No | [6 empty] | 400 | [25 empty] | 0.10498 | 0.00803
Oliveira et al. (2009) | 20 |  |  |  | Twin Screw Extrusion | No | [6 empty] | 400 | [25 empty] | 0.0983 | 0.00688
Scaffaro et al. (2013) | 5 | 5.2 |  |  | Twin Screw Extrusion (EAA/PBO) | No | [5 empty] | 1 | [6 empty] | 1283 | 32 | [5 empty] | 23.6 | 0.3 | [7 empty] | 3.1 | 0.1 |  |  | 24 | 1
Scaffaro et al. (2013) | 5 | 5.2 |  |  | Twin Screw Extrusion (HDAA/PBO) | No | [5 empty] | 1 | [6 empty] | 1348 | 39 | [5 empty] | 23.4 | 0.4 | [7 empty] | 3.4 | 0.2 |  |  | 28.5 | 0.9
Scaffaro et al. (2013) | 5 | 5 |  | Nr of Extrusions | Twin Screw Extrusion (EGMA) | TSE | [5 empty] | 1 | [5 empty] | 1 | 1173 | 28 |  |  |  |  | 1 | 23.3 | 0.8 | [6 empty] | 1 | 5 | 0.3 |  | 1 | 28.3 | 0.7
Scaffaro et al. (2013) | 5 | 5.2 |  |  | Twin Screw Extrusion (EAA/PBO) | No | [5 empty] | 2 | [6 empty] | 1169 | 27 | [5 empty] | 17.3 | 0.6 | [7 empty] | 1.9 | 0.2 |  |  | 23.7 | 0.9
Scaffaro et al. (2013) | 5 | 5.2 |  |  | Twin Screw Extrusion (HDAA/PBO) | No | [5 empty] | 2 | [6 empty] | 1229 | 33 | [5 empty] | 21.6 | 0.4 | [7 empty] | 2.4 | 0.1 |  |  | 30.3 | 1
Scaffaro et al. (2013) | 5 | 5 |  | Nr of Extrusions | Twin Screw Extrusion (EGMA) | TSE | [5 empty] | 2 | [5 empty] | 2.2 | 1287 | 34 |  |  |  |  | 2.2 | 26.7 | 0.6 | [6 empty] | 2.2 | 5.9 | 0.3 |  | 2 | 36.4 | 1.1
Shah and Paul (2006) | 5 |  |  | Extruder Temperature | Twin Screw Extrusion (M2(HT)2) | Extruder Temp | [9 empty] | 150 |  | 150 |  |  | 2.52
Shah and Paul (2006) | 5 |  |  | Extruder Temperature | Twin Screw Extrusion (M2(HT)2) | Extruder Temp | [9 empty] | 165 |  | 165 |  |  | 2.52
Shah and Paul (2006) | 5 |  |  | Extruder Temperature | Twin Screw Extrusion (M2(HT)2) | Extruder Temp | [9 empty] | 180 |  | 180 |  |  | 2.28
Shah and Paul (2006) | 5 |  |  | Extruder Temperature | Twin Screw Extrusion (M2(HT)2) | Extruder Temp | [9 empty] | 200 |  | 200 |  |  | 2.089
Shah and Paul (2006) | 5 |  |  | Extruder Temperature | Twin Screw Extrusion (M2(HT)2) | Extruder Temp | [9 empty] | 240 |  | 240 |  |  | 1.867
Shah and Paul (2006) | 5 |  |  |  | Twin Screw Extrusion (M3(HT)1) | No | [9 empty] | 150
Shah and Paul (2006) | 5 |  |  |  | Twin Screw Extrusion (M3(HT)1) | No | [9 empty] | 165
Shah and Paul (2006) | 5 |  |  |  | Twin Screw Extrusion (M3(HT)1) | No | [9 empty] | 180
Shah and Paul (2006) | 5 |  |  |  | Twin Screw Extrusion (M3(HT)1) | No | [9 empty] | 200
Shah and Paul (2006) | 5 |  |  |  | Twin Screw Extrusion (M3(HT)1) | No | [9 empty] | 240
Shahabadi and Garmadi (2012a,b) | 0 |  |  |  | Twin Screw Extrusion | No | [8 empty] | 1.5 |  | 1.5 | [19 empty] | 1
Shahabadi and Garmadi (2012a,b) | 1 | 2 |  |  | Twin Screw Extrusion (ALAMS: OTAC) | No | [8 empty] | 1.5 |  | 1.5 | [19 empty] | 1.095
Shahabadi and Garmabi (2012a,b) | 3 | 6 |  | Extruder Feedrate | Twin Screw Extrusion (ALAMS: OTAC) | Low | [8 empty] | 1 |  | 1 | 2 |  |  | 1.842 | [12 empty] | 2 |  |  | 1.2836
Shahabadi and Garmabi (2012a,b) | 3 | 6 |  | Extruder Feedrate | Twin Screw Extrusion (ALAMS: OTAC) | High | [8 empty] | 2 |  | 2 | 12 |  |  | 1.424 | [12 empty] | 12 |  |  | 1.2164
Shahabadi and Garmadi (2012a,b) | 5 | 10 |  |  | Twin Screw Extrusion (ALAMS: OTAC) | No | [8 empty] | 1.5 |  | 1.5 | [19 empty] | 0.9988
Shahabadi and Garmadi (2012a,b) | 1 | 2 |  |  | Twin Screw Extrusion (ALAMS: DTAC) | No | [8 empty] | 1 |  | 1 | [19 empty] | 1.0759
Shahabadi and Garmadi (2012a,b) | 1 | 2 |  |  | Twin Screw Extrusion (ALAMS: DTAC) | No | [8 empty] | 2 |  | 2 | [19 empty] | 1.0946
Shahabadi and Garmadi (2012a,b) | 3 | 6 |  |  | Twin Screw Extrusion (ALAMS: DTAC) | No | [8 empty] | 1.5 |  | 1.5 | [19 empty] | 1.1915
Shahabadi and Garmadi (2012a,b) | 3 | 6 |  |  | Twin Screw Extrusion (ALAMS: DTAC) | No | [8 empty] | 1.5 |  | 1 | [19 empty] | 1.1726
Shahabadi and Garmadi (2012a,b) | 3 | 6 |  |  | Twin Screw Extrusion (ALAMS: DTAC) | No | [8 empty] | 1.5 |  | 1.5 | [19 empty] | 1.2107
Shahabadi and Garmadi (2012a,b) | 5 | 10 |  |  | Twin Screw Extrusion (ALAMS: DTAC) | No | [8 empty] | 1 |  | 2 | [19 empty] | 0.952
Shahabadi and Garmadi (2012a,b) | 5 | 10 |  |  | Twin Screw Extrusion (ALAMS: DTAC) | No | [8 empty] | 2 |  | 1.5 | [19 empty] | 0.9099
Shahabadi and Garmadi (2012a,b) | 1 | 2 |  |  | Twin Screw Extrusion (ALAMS: DTAB) | No | [8 empty] | 1.5 |  | 1.5 | [19 empty] | 1.0628
Shahabadi and Garmadi (2012a,b) | 3 | 6 |  |  | Twin Screw Extrusion (ALAMS: DTAB) | No | [8 empty] | 1 |  | 1 | [19 empty] | 1.0962
Shahabadi and Garmadi (2012a,b) | 3 | 6 |  |  | Twin Screw Extrusion (ALAMS: DTAB) | No | [8 empty] | 2 |  | 2 | [19 empty] | 0.959
Shahabadi and Garmadi (2012a,b) | 5 | 10 |  |  | Twin Screw Extrusion (ALAMS: DTAB) | No | [8 empty] | 1.5 |  | 1.5 | [19 empty] | 0.9209
Swain and Isayev (2006, 2007) | 0 |  |  |  | Single Screw Extrusion with no Ultrasound Treatment | No |  | 0 | 0.5 | [9 empty] | 317 | 23 |  |  | 18.1 | 0.7 | [10 empty] | 908 | 45 |  |  | 838.48 | [10 empty] | 24.8 | 1.8 | 142.7 | 9.8
Swain and Isayev (2006, 2007) | 2.5 |  |  |  | Single Screw Extrusion with no Ultrasound Treatment | No |  | 0 | 0.5 | [9 empty] | 324 | 27 |  |  | 18.1 | 0.9 | [10 empty] | 679 | 48 |  |  | 935.7 | [10 empty] | 24.6 | 1.2 | 82.4 | 6.2
Swain and Isayev (2006, 2007) | 5 |  |  | Ultrasound | Single Screw Extrusion with no Ultrasound Treatment | Ultrasound |  | 0 | 0.5 | [9 empty] | 459 | 37 |  |  | 18.1 | 1 | [10 empty] | 487 | 28 |  |  | 923.54 | [10 empty] | 21.1 | 1.6 | 62.1 | 5.3
Swain and Isayev (2006, 2007) | 5 |  |  | Ultrasound | Single Screw Extrusion with Ultrasound Treatment | Ultrasound |  | 5 | 0.5 | [9 empty] | 423 | 24 |  |  | 19 | 1.1 | [10 empty] | 887 | 58 |  |  | 978.23 | [10 empty] | 20.2 | 1.2 | 112.4 | 7.3
Swain and Isayev (2006, 2007) | 5 |  |  | Ultrasound | Single Screw Extrusion with Ultrasound Treatment | Ultrasound |  | 7.5 | 0.5 | [9 empty] | 400 | 26 |  |  | 19.5 | 0.8 | [10 empty] | 973 | 62 |  |  | 935.7 | [10 empty] | 19.7 | 0.9 | 132.3 | 6.8
Swain and Isayev (2006, 2007) | 5 |  |  | Ultrasound | Single Screw Extrusion with Ultrasound Treatment | Ultrasound |  | 10 | 0.5 | [9 empty] | 425 | 32 |  |  | 19.8 | 0.9 | [10 empty] | 835 | 44 |  |  | 893.16 | [10 empty] | 19.1 | 0.7 | 109.5 | 5.5
Swain and Isayev (2006, 2007) | 10 |  |  |  | Single Screw Extrusion with no Ultrasound Treatment | No |  | 0 | 0.5 | [9 empty] | 445 | 29 |  |  | 17.4 | 1.1 | [10 empty] | 193 | 17 |  |  | 291.65 | [10 empty] | 18.6 | 1.1 | 23.9 | 1.2
Swain and Isayev (2007) | 0 |  |  |  | Single Screw Extrusion with Ultrasound Treatment | No |  | 5 | 0.5 | [13 empty] | 19.01 | [11 empty] | 924.36 |  |  |  | 850.63 | [10 empty] | 24.53 |  | 149.76
Swain and Isayev (2007) | 0 |  |  |  | Single Screw Extrusion with Ultrasound Treatment | No |  | 7.5 | 0.5 | [13 empty] | 19.47 | [11 empty] | 951.09 |  |  |  | 947.85 | [10 empty] | 23.82 |  | 130.98
Swain and Isayev (2007) | 0 |  |  |  | Single Screw Extrusion with Ultrasound Treatment | No |  | 10 | 0.5 | [13 empty] | 19.81 | [11 empty] | 990.36 |  |  |  | 1099.75 | [10 empty] | 22.73 |  | 134.11
Swain and Isayev (2007) | 2.5 |  |  | Ultrasound | Single Screw Extrusion with Ultrasound Treatment | No |  | 5 | 0.5 | [13 empty] | 19.13 | [11 empty] | 886.83 |  |  |  | 990.38 | [10 empty] | 21.18 |  | 124.97
Swain and Isayev (2007) | 2.5 |  |  | Ultrasound | Single Screw Extrusion with Ultrasound Treatment | No |  | 7.5 | 0.5 | [13 empty] | 19.87 | [11 empty] | 863.57 |  |  |  | 1054.18 | [10 empty] | 20.41 |  | 117.72
Swain and Isayev (2007) | 2.5 |  |  | Ultrasound | Single Screw Extrusion with Ultrasound Treatment | No |  | 10 | 0.5 | [13 empty] | 20.54 | [11 empty] | 540.33 |  |  |  | 1026.84 | [10 empty] | 19.38 |  | 70.7
Swain and Isayev (2007) | 10 |  |  |  | Single Screw Extrusion with Ultrasound Treatment | No |  | 5 | 0.5 | [13 empty] | 18.59 | [11 empty] | 236.84 |  |  |  | 565.06 | [10 empty] | 18.89 |  | 30.45
Swain and Isayev (2007) | 10 |  |  |  | Single Screw Extrusion with Ultrasound Treatment | No |  | 7.5 | 0.5 | [13 empty] | 18.78 | [11 empty] | 346.94 |  |  |  | 486.08 | [10 empty] | 19.72 |  | 43.95
Swain and Isayev (2007) | 10 |  |  |  | Single Screw Extrusion with Ultrasound Treatment | No |  | 10 | 0.5 | [13 empty] | 18.9 | [11 empty] | 340.32 |  |  |  | 574.18 | [10 empty] | 20.07 |  | 33.24
Teymouri and Nazockdast (2011) | 0 |  |  |  | Internal Mixer | No | [12 empty] | 120 | 18 |  |  | 9.7 | 0.9 |  | 16.7 | 1.1
Teymouri and Nazockdast (2011) | 2.5 | 7.5 |  |  | Internal Mixer | No | [12 empty] | 215 | 24 |  |  | 10.9 | 0.6 |  | 17.4 | 1.4
Teymouri and Nazockdast (2011) | 5 | 15 |  |  | Internal Mixer | No | [12 empty] | 235 | 28 |  |  | 11.2 | 0.8 |  | 17.8 | 1.2
Teymouri and Nazockdast (2011) | 0 | 0 |  |  | Internal Mixer | No | [6 empty] | 90 | [5 empty] | 120
Teymouri and Nazockdast (2011) | 5 | 15 |  | Internal Mixer Speed | Internal Mixer | Internal Mixer Speed | [6 empty] | 90 |  |  |  |  | 90 | 215
Teymouri and Nazockdast (2011) | 5 | 15 |  | Internal Mixer Speed | Internal Mixer | Internal Mixer Speed | [6 empty] | 120 |  |  |  |  | 120 | 240
Teymouri and Nazockdast (2011) | 5 | 15 |  | Internal Mixer Speed | Internal Mixer | Internal Mixer Speed | [6 empty] | 150 |  |  |  |  | 150 | 260
Ujianto et al. (2018) | 0 |  |  |  | Internal Mixer (Roller) | No | [6 empty] | 30 | 4 |  | 180 |  |  | 745 | 26
Ujianto et al. (2018) | 2 | 5 |  | Internal Mixer Temperature, Rotation Speed and Time | Internal Mixer (Roller) | No | [6 empty] | 80 | 4 |  | 210 |  |  | 897 | 37
Ujianto et al. (2018) | 2 | 5 |  | Internal Mixer Temperature, Rotation Speed and Time | Internal Mixer (Roller) | No | [6 empty] | 30 | 4 |  | 180 |  |  | 761 | 44
Ujianto et al. (2018) | 2 | 5 |  | Internal Mixer Temperature, Rotation Speed and Time | Internal Mixer (Roller) | No | [6 empty] | 80 | 10 |  | 180 |  |  | 917 | 34
Ujianto et al. (2018) | 2 | 5 |  | Internal Mixer Temperature, Rotation Speed and Time | Internal Mixer (Roller) | No | [6 empty] | 80 | 10 |  | 180 |  |  | 913 | 56
Ujianto et al. (2018) | 2 | 5 |  | Internal Mixer Temperature, Rotation Speed and Time | Internal Mixer (Roller) | No | [6 empty] | 130 | 10 |  | 150 |  |  | 777 | 43
Ujianto et al. (2018) | 2 | 5 |  | Internal Mixer Temperature, Rotation Speed and Time | Internal Mixer (Roller) | No | [6 empty] | 130 | 10 |  | 210 |  |  | 787 | 18
Ujianto et al. (2018) | 2 | 5 |  | Internal Mixer Temperature, Rotation Speed and Time | Internal Mixer (Roller) | No | [6 empty] | 130 | 16 |  | 180 |  |  | 802 | 39
Ujianto et al. (2018) | 2 | 5 |  | Internal Mixer Temperature, Rotation Speed and Time | Internal Mixer (Roller) | No | [6 empty] | 30 | 10 |  | 150 |  |  | 820 | 65
Ujianto et al. (2018) | 2 | 5 |  | Internal Mixer Temperature, Rotation Speed and Time | Internal Mixer (Roller) | No | [6 empty] | 80 | 10 |  | 180 |  |  | 881 | 43
Ujianto et al. (2018) | 2 | 5 |  | Internal Mixer Temperature, Rotation Speed and Time | Internal Mixer (Roller) | No | [6 empty] | 80 | 16 |  | 150 |  |  | 860 | 45
Ujianto et al. (2018) | 2 | 5 |  | Internal Mixer Temperature, Rotation Speed and Time | Internal Mixer (Roller) | No | [6 empty] | 30 | 16 |  | 180 |  |  | 808 | 67
Ujianto et al. (2018) | 2 | 5 |  | Internal Mixer Temperature, Rotation Speed and Time | Internal Mixer (Roller) | No | [6 empty] | 30 | 10 |  | 210 |  |  | 861 | 35
Ujianto et al. (2018) | 2 | 5 |  | Internal Mixer Temperature, Rotation Speed and Time | Internal Mixer (Roller) | No | [6 empty] | 80 | 4 |  | 150 |  |  | 806 | 51
Ujianto et al. (2018) | 2 | 5 |  | Internal Mixer Temperature, Rotation Speed and Time | Internal Mixer (Roller) | No | [6 empty] | 130 | 4 |  | 180 |  |  | 821 | 29
Ujianto et al. (2018) | 2 | 5 |  | Internal Mixer Temperature, Rotation Speed and Time | Internal Mixer (Roller) | No | [6 empty] | 80 | 16 |  | 210 |  |  | 773 | 23
Ujianto et al. (2018) | 0 |  |  |  | Internal Mixer (Branbury) | No | [6 empty] | 30 | 4 |  | 180 |  |  | 768 | 22
Ujianto et al. (2018) | 2 | 5 |  | Internal Mixer Temperature, Rotation Speed and Time | Internal Mixer (Branbury) | No | [6 empty] | 80 | 4 |  | 210 |  |  | 840 | 23
Ujianto et al. (2018) | 2 | 5 |  | Internal Mixer Temperature, Rotation Speed and Time | Internal Mixer (Branbury) | No | [6 empty] | 30 | 4 |  | 180 |  |  | 871 | 9
Ujianto et al. (2018) | 2 | 5 |  | Internal Mixer Temperature, Rotation Speed and Time | Internal Mixer (Branbury) | No | [6 empty] | 80 | 10 |  | 180 |  |  | 895 | 21
Ujianto et al. (2018) | 2 | 5 |  | Internal Mixer Temperature, Rotation Speed and Time | Internal Mixer (Branbury) | No | [6 empty] | 80 | 10 |  | 180 |  |  | 891 | 44
Ujianto et al. (2018) | 2 | 5 |  | Internal Mixer Temperature, Rotation Speed and Time | Internal Mixer (Branbury) | No | [6 empty] | 130 | 10 |  | 150 |  |  | 918 | 27
Ujianto et al. (2018) | 2 | 5 |  | Internal Mixer Temperature, Rotation Speed and Time | Internal Mixer (Branbury) | No | [6 empty] | 130 | 10 |  | 210 |  |  | 831 | 15
Ujianto et al. (2018) | 2 | 5 |  | Internal Mixer Temperature, Rotation Speed and Time | Internal Mixer (Branbury) | No | [6 empty] | 130 | 16 |  | 180 |  |  | 815 | 28
Ujianto et al. (2018) | 2 | 5 |  | Internal Mixer Temperature, Rotation Speed and Time | Internal Mixer (Branbury) | No | [6 empty] | 30 | 10 |  | 150 |  |  | 874 | 16
Ujianto et al. (2018) | 2 | 5 |  | Internal Mixer Temperature, Rotation Speed and Time | Internal Mixer (Branbury) | No | [6 empty] | 80 | 10 |  | 180 |  |  | 891 | 33
Ujianto et al. (2018) | 2 | 5 |  | Internal Mixer Temperature, Rotation Speed and Time | Internal Mixer (Branbury) | No | [6 empty] | 80 | 16 |  | 150 |  |  | 951 | 33
Ujianto et al. (2018) | 2 | 5 |  | Internal Mixer Temperature, Rotation Speed and Time | Internal Mixer (Branbury) | No | [6 empty] | 30 | 16 |  | 180 |  |  | 938 | 25
Ujianto et al. (2018) | 2 | 5 |  | Internal Mixer Temperature, Rotation Speed and Time | Internal Mixer (Branbury) | No | [6 empty] | 30 | 10 |  | 210 |  |  | 918 | 41
Ujianto et al. (2018) | 2 | 5 |  | Internal Mixer Temperature, Rotation Speed and Time | Internal Mixer (Branbury) | No | [6 empty] | 80 | 4 |  | 150 |  |  | 960 | 46
Ujianto et al. (2018) | 2 | 5 |  | Internal Mixer Temperature, Rotation Speed and Time | Internal Mixer (Branbury) | No | [6 empty] | 130 | 4 |  | 180 |  |  | 898 | 39
Ujianto et al. (2018) | 2 | 5 |  | Internal Mixer Temperature, Rotation Speed and Time | Internal Mixer (Branbury) | No | [6 empty] | 80 | 16 |  | 210 |  |  | 875 | 28
Ujianto et al. (2018) | 2 | 5 |  | Internal Mixer Temperature | Internal Mixer (Branbury) | Internal Mixer Temperature (Branbury) | [6 empty] | 30 | 10 |  | 150 |  | 150 | 874 | 16
Ujianto et al. (2018) | 2 | 5 |  | Internal Mixer Temperature | Internal Mixer (Branbury) | Internal Mixer Temperature (Branbury) | [6 empty] | 30 | 10 |  | 210 |  | 210 | 918 | 41
Ujianto et al. (2018) | 2 | 5 |  | Internal Mixer Time | Internal Mixer (Branbury) | Internal Mixer Time (Branbury) | [6 empty] | 30 | 4 |  | 180 |  | 3 | 871 | 9
Ujianto et al. (2018) | 2 | 5 |  | Internal Mixer Time | Internal Mixer (Branbury) | Internal Mixer Time (Branbury) | [6 empty] | 30 | 16 |  | 180 |  | 15 | 938 | 25
Ujianto et al. (2018) | 2 | 5 |  | Internal Mixer Speed | Internal Mixer (Branbury) | Internal Mixer Speed (Branbury) | [6 empty] | 130 | 16 |  | 180 |  | 130 | 815 | 28
Ujianto et al. (2018) | 2 | 5 |  | Internal Mixer Speed | Internal Mixer (Branbury) | Internal Mixer Speed (Branbury) | [6 empty] | 30 | 16 |  | 180 |  | 30 | 938 | 25
Ujianto et al. (2018) | 2 | 5 |  | Internal Mixer Temperature | Internal Mixer (Roller) | Internal Mixer Temperature (Roller) | [6 empty] | 30 | 10 |  | 150 |  | 153 | 820 | 65
Ujianto et al. (2018) | 2 | 5 |  | Internal Mixer Temperature | Internal Mixer (Roller) | Internal Mixer Temperature (Roller) | [6 empty] | 30 | 10 |  | 210 |  | 213 | 861 | 35
Ujianto et al. (2018) | 2 | 5 |  | Internal Mixer Time | Internal Mixer (Roller) | Internal Mixer Time (Roller) | [6 empty] | 30 | 4 |  | 180 |  | 4 | 761 | 44
Ujianto et al. (2018) | 2 | 5 |  | Internal Mixer Time | Internal Mixer (Roller) | Internal Mixer Time (Roller) | [6 empty] | 30 | 16 |  | 180 |  | 16 | 808 | 67
Ujianto et al. (2018) | 2 | 5 |  | Internal Mixer Speed | Internal Mixer (Roller) | Internal Mixer Speed (Roller) | [6 empty] | 130 | 16 |  | 180 |  | 135 | 802 | 39
Ujianto et al. (2018) | 2 | 5 |  | Internal Mixer Speed | Internal Mixer (Roller) | Internal Mixer Speed (Roller) | [6 empty] | 30 | 16 |  | 180 |  | 35 | 808 | 67
Yan et al. (2011) | 5 |  |  | Extruder Temperature | Twin Screw Extrusion | Extruder Temp (No Vib) | [7 empty] | 0 |  | 180 | [8 empty] | 180 | 24.35
Yan et al. (2011) | 5 |  |  | Extrusion Temperature and Time | Twin Screw Extrusion | No | [7 empty] | 5 |  | 180 | [9 empty] | 28.69
Yan et al. (2011) | 5 |  |  | Extrusion Temperature and Time | Twin Screw Extrusion | No | [7 empty] | 10 |  | 180 | [9 empty] | 29.54
Yan et al. (2011) | 5 |  |  | Extrusion Temperature and Time | Twin Screw Extrusion | No | [7 empty] | 15 |  | 180 | [9 empty] | 29.91
Yan et al. (2011) | 5 |  |  | Extruder Temperature | Twin Screw Extrusion | Extruder Temp (Vib) | [7 empty] | 20 |  | 180 | [8 empty] | 178 | 30.45
Yan et al. (2011) | 5 |  |  | Extruder Temperature | Twin Screw Extrusion | Extruder Temp (No Vib) | [7 empty] | 0 |  | 200 | [8 empty] | 202 | 24.21
Yan et al. (2011) | 5 |  |  | Extrusion Temperature and Time | Twin Screw Extrusion | No | [7 empty] | 5 |  | 200 | [9 empty] | 26.39
Yan et al. (2011) | 5 |  |  | Extrusion Temperature and Time | Twin Screw Extrusion | No | [7 empty] | 10 |  | 200 | [9 empty] | 27.59
Yan et al. (2011) | 5 |  |  | Extrusion Temperature and Time | Twin Screw Extrusion | No | [7 empty] | 15 |  | 200 | [9 empty] | 27.87
Yan et al. (2011) | 5 |  |  | Extruder Temperature | Twin Screw Extrusion | Extruder Temp (Vib) | [7 empty] | 20 |  | 200 | [8 empty] | 204 | 29.35
Zawawi et al. (2012) | 3 |  |  | Internal Mixer Speed | Internal Mixer | Internal Mixer Speed | [6 empty] | 40 | 12 |  |  |  | 40 | 221.37 | 8.54 |  |  |  |  | 40 | 13.54 | 0.82
Zawawi et al. (2012) | 3 |  |  | Internal Mixer Speed | Internal Mixer | Internal Mixer Speed | [6 empty] | 60 | 12 |  |  |  | 63 | 250.77 | 8.55 |  |  |  |  | 63 | 14.05 | 0.92
Zawawi et al. (2012) | 3 |  |  | Internal Mixer Speed | Internal Mixer | Internal Mixer Speed | [6 empty] | 80 | 12 |  |  |  | 80 | 276.75 | 6.5 |  |  |  |  | 80 | 16.15 | 0.67
Zawawi et al. (2012) | 3 |  |  | Internal Mixer Speed | Internal Mixer | Internal Mixer Speed | [6 empty] | 100 | 12 |  |  |  | 100 | 260.69 | 6.83 |  |  |  |  | 100 | 15.23 | 0.77
Zawawi et al. (2012) | 3 |  |  | Internal Mixer Time | Internal Mixer | Internal Mixer Time | [6 empty] | 80 | 8 |  |  |  | 8 | 255.01 | 9.86 |  |  |  |  | 8 | 13.48 | 0.16
Zawawi et al. (2012) | 3 |  |  | Internal Mixer Time | Internal Mixer | Internal Mixer Time | [6 empty] | 80 | 12 |  |  |  | 12 | 276.24 | 11.61 |  |  |  |  | 12 | 16.13 | 0.79
Zawawi et al. (2012) | 3 |  |  | Internal Mixer Time | Internal Mixer | Internal Mixer Time | [6 empty] | 80 | 16 |  |  |  | 17 | 268.27 | 7.39 |  |  |  |  | 16 | 14.1 | 0.58
Yan et al. (2011) | 5 |  |  | Vibration Time | Twin Screw Extrusion | Vibration | [7 empty] | 0 |  | 180 | [9 empty] | 24.35
Yan et al. (2011) | 5 |  |  | Vibration Time | Twin Screw Extrusion | Vibration | [7 empty] | 5 |  | 180 | [9 empty] | 28.69
Yan et al. (2011) | 5 |  |  | Vibration Time | Twin Screw Extrusion | Vibration | [7 empty] | 10 |  | 180 | [9 empty] | 29.54
Yan et al. (2011) | 5 |  |  | Vibration Time | Twin Screw Extrusion | Vibration | [7 empty] | 15 |  | 180 | [9 empty] | 29.91
Yan et al. (2011) | 5 |  |  | Vibration Time | Twin Screw Extrusion | Vibration | [7 empty] | 20 |  | 180 | [9 empty] | 30.45
Coppola et al. (2016) | 0 |  |  | Fiber Draw Ratio | Twin Screw Extrusion | No |  |  |  | 0 | [8 empty] | 59 | [6 empty] | 30.02 | [8 empty] | 1516.46
Coppola et al. (2016) | 3 |  |  | Fiber Draw Ratio | Twin Screw Extrusion | No |  |  |  | 0 | [8 empty] | 84 | [6 empty] | 30.11 | [8 empty] | 1778.72
Coppola et al. (2016) | 5 |  |  | Fiber Draw Ratio | Twin Screw Extrusion | Fiber Draw Ratio |  |  |  | 0 | [7 empty] | 0 | 92 | [5 empty] | 0 | 33.48 | [7 empty] | 0 | 1802.85
Coppola et al. (2016) | 10 |  |  | Fiber Draw Ratio | Twin Screw Extrusion | No |  |  |  | 0 | [8 empty] | 127 | [6 empty] | 32.93 | [8 empty] | 1796.84
Coppola et al. (2016) | 0 |  |  | Fiber Draw Ratio | Twin Screw Extrusion | No |  |  |  | 7.25 | [15 empty] | 113.56
Coppola et al. (2016) | 3 |  |  | Fiber Draw Ratio | Twin Screw Extrusion | No |  |  |  | 7.25 | [15 empty] | 108.76
Coppola et al. (2016) | 5 |  |  | Fiber Draw Ratio | Twin Screw Extrusion | Fiber Draw Ratio |  |  |  | 7.25 | [14 empty] | 7.4 | 103.56
Coppola et al. (2016) | 10 |  |  | Fiber Draw Ratio | Twin Screw Extrusion | No |  |  |  | 7.25 | [15 empty] | 114.76
Coppola et al. (2016) | 0 |  |  | Fiber Draw Ratio | Twin Screw Extrusion | No |  |  |  | 10 | [15 empty] | 139.49
Coppola et al. (2016) | 3 |  |  | Fiber Draw Ratio | Twin Screw Extrusion | No |  |  |  | 10 | [15 empty] | 129.49
Coppola et al. (2016) | 5 |  |  | Fiber Draw Ratio | Twin Screw Extrusion | Fiber Draw Ratio |  |  |  | 10 | [14 empty] | 10 | 160.29
Coppola et al. (2016) | 10 |  |  | Fiber Draw Ratio | Twin Screw Extrusion | No |  |  |  | 10 | [15 empty] | 180.69
Coppola et al. (2016) | 0 |  |  | Fiber Draw Ratio | Twin Screw Extrusion | No |  |  |  | 13.5 | [15 empty] | 151.39
Coppola et al. (2016) | 3 |  |  | Fiber Draw Ratio | Twin Screw Extrusion | No |  |  |  | 13.5 | [15 empty] | 166.19
Coppola et al. (2016) | 5 |  |  | Fiber Draw Ratio | Twin Screw Extrusion | Fiber Draw Ratio |  |  |  | 13.5 | [14 empty] | 13.5 | 168.59
Coppola et al. (2016) | 10 |  |  | Fiber Draw Ratio | Twin Screw Extrusion | No |  |  |  | 13.5 | [15 empty] | 184.99
Coppola et al. (2016) | 0 |  |  | Fiber Draw Ratio | Twin Screw Extrusion | No |  |  |  | 16 | [15 empty] | 160.91
Coppola et al. (2016) | 3 |  |  | Fiber Draw Ratio | Twin Screw Extrusion | No |  |  |  | 16 | [15 empty] | 184.51
Coppola et al. (2016) | 5 |  |  | Fiber Draw Ratio | Twin Screw Extrusion | Fiber Draw Ratio |  |  |  | 16 | [14 empty] | 16 | 210.11
Coppola et al. (2016) | 10 |  |  | Fiber Draw Ratio | Twin Screw Extrusion | No |  |  |  | 16 | [15 empty] | 180.51
Coppola et al. (2016) | 0 |  |  | Fiber Draw Ratio | Twin Screw Extrusion | No |  |  |  | 19
Coppola et al. (2016) | 3 |  |  | Fiber Draw Ratio | Twin Screw Extrusion | No |  |  |  | 19 | [15 empty] | 208.43
Coppola et al. (2016) | 5 |  |  | Fiber Draw Ratio | Twin Screw Extrusion | Fiber Draw Ratio |  |  |  | 19 | [14 empty] | 19 | 208.43
Coppola et al. (2016) | 10 |  |  | Fiber Draw Ratio | Twin Screw Extrusion | No |  |  |  | 19 | [15 empty] | 166.03

## Processing Methods
Reference | Clay | Compatibiliser | Clay/Compatibiliser_Ratio | ProcessingMethod | Label | E_xpos | E_mean | E_sd | Yield_xpos | Yield_mean | Yield_sd | UTS_xpos | UTS_mean | UTS_sd | StressF_xpos | StressF_mean | StressF_sd | Elong_xpos | Elong_mean | Elong_sd | Impact_xpos | Impact_mean | Impact_sd
Abu-Zurayk and Harkin-Jones (2012) | 0 | 5 |  | Compression | No |  | 935.74 | 106.48 | [10 empty] | 771.67 | 60.22
Abu-Zurayk and Harkin-Jones (2012) | 5 | 5 |  | Compression | No |  | 1001.43 | 115.75 | [10 empty] | 53.17 | 11.29
Abu-Zurayk and Harkin-Jones (2012) | 5 | 10 |  | Compression | No |  | 1178.24 | 97.22
Abu-Zurayk and Harkin-Jones (2012) | 5 | 15 |  | Compression | No |  | 1169.84 | 138.92
Abu-Zurayk and Harkin-Jones (2012) | 5 | 20 |  | Compression | CM | -6 | 1254.08 | 134.25 | [9 empty] | -3 | 38.41 | 15.06
Abu-Zurayk and Harkin-Jones (2012) | 0 | 5 |  | Compression and biaxial stretching | No |  | 1041.03 | 113.99 | [10 empty] | 153.54 | 56.45
Abu-Zurayk and Harkin-Jones (2012) | 5 | 5 |  | Compression and biaxial stretching | No |  | 1747.72 | 189.97 | [10 empty] | 138.77 | 26.37
Abu-Zurayk and Harkin-Jones (2012) | 5 | 10 |  | Compression and biaxial stretching | No |  | 1375.38 | 182.37
Abu-Zurayk and Harkin-Jones (2012) | 5 | 15 |  | Compression and biaxial stretching | No |  | 1648.94 | 136.77
Abu-Zurayk and Harkin-Jones (2012) | 5 | 20 |  | Compression and biaxial stretching | CM/BS | 10 | 2082.07 | 258.36 | [9 empty] | 10 | 131.6 | 26.34
Abu-Zurayk and Harkin-Jones (2012) | 0 | 5 |  | Blown film extrusion (Meridian) | No | [13 empty] | 802.71 | 41.4
Abu-Zurayk and Harkin-Jones (2012) | 5 | 5 |  | Blown film extrusion (Meridian) | No | [13 empty] | 652.51 | 63.95
Abu-Zurayk and Harkin-Jones (2012) | 5 | 20 |  | Blown film extrusion (Meridian) | BF(M) | [12 empty] | 93 | 743.14 | 26.34
Abu-Zurayk and Harkin-Jones (2012) | 0 | 5 |  | Blown film extrusion (Transverse) | No | [13 empty] | 1052.06 | 165.59
Abu-Zurayk and Harkin-Jones (2012) | 5 | 5 |  | Blown film extrusion (Transverse) | No | [13 empty] | 962.04 | 131.73
Abu-Zurayk and Harkin-Jones (2012) | 5 | 20 |  | Blown film extrusion (Transverse) | BF(T) | [12 empty] | 103 | 721.49 | 222.06
Chu et al. (2007) | 8 |  |  | Compression | CM | -3 | 1233.86 | 59.17 | 0 | 0 | 0 | 0 | 0 | 0 | 0 | 0 | 0 | 0 | 0 | 0
Chu et al. (2007) | 0 |  |  | Injection | No |  | 1331.28 | 99.59 |  | 11.44 | 2.63 |  | 35.54 | 1.24 |  | 13.79 | 1.21 |  | 11.21 | 1.19
Chu et al. (2007) | 2 |  |  | Injection | No |  | 1324.49 | 115.31 |  | 14 | 0.4 |  | 37.18 | 0.82 |  | 12.96 | 0.64 |  | 12.09 | 1.4
Chu et al. (2007) | 4 |  |  | Injection | No |  | 1684.02 | 184.1 |  | 14.03 | 0.59 |  | 31.02 | 1.38 |  | 10.07 | 1.57 |  | 10.76 | 0.31
Chu et al. (2007) | 8 |  |  | Injection | IM | 14 | 2230.22 | 117.45 | 20 | 14.42 | 1.43 | 14 | 40.4 | 1.15 | 20 | 40.42 | 1.17 | 14 | 40.42 | 1.44
Chu et al. (2007) | 0 |  |  | Injection (Transverse Direction) | No |  | 1251 | 109.16 |  | 7.16 | 0.16 |  | 22.49 | 0.97 |  | 4.515829 | 2.16
Chu et al. (2007) | 8 |  |  | Injection (Transverse Direction) | IM(T) | 30 | 1893.06 | 164.35 | 30 | 8.95 | 0.56 | 30 | 20.23 | 0.99 | 30 | 4.608939 | 0.38 | 0 | 0 | 0
Chu et al. (2007) | 0 |  |  | Injection (Flow Direction) | No |  | 1331.28 | 99.59 |  | 11.44 | 2.63 |  | 35.54 | 1.24 |  | 5.772812 | 1.21
Chu et al. (2007) | 8 |  |  | Injection (Flow Direction) | IM(F) | 40 | 2230.22 | 117.45 | 40 | 14.42 | 1.43 | 40 | 40.4 | 1.15 | 40 | 5.353818 | 1.17 | 0 | 0 | 0
Gao et al. (2012) | 0 |  |  | Injection | No |  | 928.05 | 60.97 |  |  |  |  | 20.85 | 0
Gao et al. (2012) | 1 |  |  | Injection | No |  | 1086.59 | 48.78 |  |  |  |  | 25.7 | 2.12
Gao et al. (2012) | 3 |  |  | Injection | No |  | 1123.17 | 42.68 |  |  |  |  | 27.77 | 1.58
Gao et al. (2012) | 5 |  |  | Injection | IM | 17 | 1312.2 | 79.26 |  |  |  | 17 | 30.35 | 1.85
Gao et al. (2012) | 0 |  |  | Dynamic Packing Injection | No |  | 2056.1 | 97.56 |  |  |  |  | 64.94 | 3.17
Gao et al. (2012) | 1 |  |  | Dynamic Packing Injection | No |  | 2220.73 | 146.35 |  |  |  |  | 81.94 | 1.06
Gao et al. (2012) | 3 |  |  | Dynamic Packing Injection | No |  | 2428.05 | 48.78 |  |  |  |  | 88.49 | 2.12
Gao et al. (2012) | 5 |  |  | Dynamic Packing Injection | DPIM | 47 | 2714.63 | 79.27 |  |  |  | 47 | 95.83 | 2.91
Hwang et al. (2009) | 0 | 0 | 0 | Conventional Injection Moulding | No | [7 empty] | 10.22 | 0.037 | [7 empty] | 268.695 | 15.706
Hwang et al. (2009) | 1 | 1 | 1 | Conventional Injection Moulding | No | [7 empty] | 10.155 | 0.043 | [7 empty] | 301.112 | 12.409
Hwang et al. (2009) | 1 | 2 | 1 | Conventional Injection Moulding | No | [7 empty] | 10.257 | 0.07 | [7 empty] | 292.3567 | 15.0283
Hwang et al. (2009) | 1 | 3 | 1 | Conventional Injection Moulding | IM | [6 empty] | 20 | 10.327 | 0.048 | [6 empty] | 20 | 288.83 | 18.9544
Hwang et al. (2009) | 1 | 4 | 1 | Conventional Injection Moulding | No | [7 empty] | 10.193 | 0.0857 | [7 empty] | 295.756 | 22.213
Hwang et al. (2009) | 1 | 5 | 1 | Conventional Injection Moulding | No | [7 empty] | 10.1499 | 0.0751 | [7 empty] | 305.2969 | 31.3631
Hwang et al. (2009) | 0 | 0 | 2 | Conventional Injection Moulding | No | [7 empty] | 10.22 | 0.064 | [7 empty] | 268.695 | 53.59
Hwang et al. (2009) | 1 | 2 | 2 | Conventional Injection Moulding | No | [7 empty] | 10.268 | 0.062 | [7 empty] | 268.432 | 67.321
Hwang et al. (2009) | 2 | 4 | 2 | Conventional Injection Moulding | No | [7 empty] | 10.412 | 0.085 | [7 empty] | 266.213 | 62.74
Hwang et al. (2009) | 3 | 6 | 2 | Conventional Injection Moulding | No | [7 empty] | 10.927 | 0.183 | [7 empty] | 256.145 | 45.757
Hwang et al. (2009) | 4 | 8 | 2 | Conventional Injection Moulding | No | [7 empty] | 11.169 | 0.2148 | [7 empty] | 201.639 | 52.9266
Hwang et al. (2009) | 5 | 10 | 2 | Conventional Injection Moulding | No | [7 empty] | 11.759 | 0.204 | [7 empty] | 124.905 | 15.686
Hwang et al. (2009) | 0 | 0 | 0 | Mucell injection moulding with N2 | No | [7 empty] | 7.122 | 0.2376 | [7 empty] | 313.284 | 20.589
Hwang et al. (2009) | 1 | 1 | 1 | Mucell injection moulding with N2 | No | [7 empty] | 7.32 | 0.0989 | [7 empty] | 302.009 | 15.442
Hwang et al. (2009) | 1 | 2 | 1 | Mucell injection moulding with N2 | No | [7 empty] | 7.359 | 0.067 | [7 empty] | 293.43 | 13.727
Hwang et al. (2009) | 1 | 3 | 1 | Mucell injection moulding with N2 | IM_N2 | [6 empty] | 70 | 7.485 | 0.09 | [6 empty] | 70 | 287.304 | 7.353
Hwang et al. (2009) | 1 | 4 | 1 | Mucell injection moulding with N2 | No | [7 empty] | 7.545 | 0.1037 | [7 empty] | 267.696 | 2.451
Hwang et al. (2009) | 1 | 5 | 1 | Mucell injection moulding with N2 | No | [7 empty] | 7.596 | 0.1195 | [7 empty] | 264.51 | 12.4998
Hwang et al. (2009) | 0 | 0 | 2 | Mucell injection moulding with N2 | No | [7 empty] | 7.122 | 0.081 | [7 empty] | 313.284 | 28.187
Hwang et al. (2009) | 1 | 2 | 2 | Mucell injection moulding with N2 | No | [7 empty] | 7.537 | 0.093 | [7 empty] | 305.93 | 21.815
Hwang et al. (2009) | 2 | 4 | 2 | Mucell injection moulding with N2 | No | [7 empty] | 7.812 | 0.155 | [7 empty] | 285.343 | 13.726
Hwang et al. (2009) | 3 | 6 | 2 | Mucell injection moulding with N2 | No | [7 empty] | 7.967 | 0.1489 | [7 empty] | 281.912 | 17.6468
Hwang et al. (2009) | 4 | 8 | 2 | Mucell injection moulding with N2 | No | [7 empty] | 8.85 | 0.237 | [7 empty] | 274.314 | 15.931
Hwang et al. (2009) | 5 | 10 | 2 | Mucell injection moulding with N2 | No | [7 empty] | 9.1466 | 0.0931 | [7 empty] | 257.647 | 16.177
Jo and Naguib (2006, 2007a) | 0 | 15 |  | Foam (60s) | No |  | 662.7306
Jo and Naguib (2006, 2007a) | 0.5 | 15 |  | Foam (60s) | Foam | 60 | 711.439 | 57.173 | [9 empty] | 60 | 57.173
Jo and Naguib (2006, 2007a) | 1 | 15 |  | Foam (60s) | No |  | 714.39 | 54.828 | [10 empty] | 54.828
Jo and Naguib (2006, 2007a) | 2 | 15 |  | Foam (60s) | No |  | 676.75 | 21.876 | [10 empty] | 21.876
Jo and Naguib (2006, 2007a) | 0 | 15 |  | Conventional | No |  | 797.349 | [11 empty] | 803.402 | 0
Jo and Naguib (2006, 2007a) | 0.5 | 15 |  | Conventional | CM | 0 | 870.062 | [10 empty] | 0 | 316.8209 | 256.9746
Jo and Naguib (2006, 2007a) | 1 | 15 |  | Conventional | No |  | 868.935 | [11 empty] | 119.48 | 52.9305
Jo and Naguib (2006, 2007a) | 2 | 15 |  | Conventional | No |  | 872.344 | [11 empty] | 95.228 | 57.8062
Mehrabzadeh and Kamal (2004) | 5 | 20 |  | Ribbon | R | 130 | 1370 | 90 |  |  |  | 130 | 25.7 | 0.7 |  |  |  | 130 | 17 | 2
Mehrabzadeh and Kamal (2004) | 5 | 20 |  | Ribbon followed by Compression | RCM | 140 | 1410 | 100 |  |  |  | 140 | 26.5 | 0.3 |  |  |  | 140 | 17 | 2
Mistretta et al. (2018) | 0 |  |  | Compression | No |  | 626.17 | [5 empty] | 14.95 | [5 empty] | 91.18
Mistretta et al. (2018) | 5 |  |  | Compression | CM | 3 | 624.98 |  |  |  |  | 0 | 22.6 |  |  |  |  | 3 | 10.82
Mistretta et al. (2018) | 0 |  |  | Injection | No |  | 875.37 | [5 empty] | 25.01 | [5 empty] | 98.02
Mistretta et al. (2018) | 5 |  |  | Injection | IM | 20 | 936.47 |  |  |  |  | 20 | 24.99 |  |  |  |  | 20 | 113.84
Roy et al. (2018) | 0 | 0 |  | Film via Compression | No |  | 249 | [5 empty] | 13.92 | [5 empty] | 462
Roy et al. (2018) | 1 | 1.8 |  | Film via Compression | No |  | 325 | [5 empty] | 18.75 | [5 empty] | 423
Roy et al. (2018) | 3 | 5.4 |  | Film via Compression | No |  | 398 | [5 empty] | 23.47 | [5 empty] | 353
Roy et al. (2018) | 5 | 9 |  | Film via Compression | Film | 120 | 461 | 9.285 |  |  |  | 120 | 25.22 | 0.452 |  |  |  | 120 | 295 | 8.947
Roy et al. (2018) | 0 | 0 |  | Injection | No |  | 260 | [5 empty] | 17.16 | [5 empty] | 145
Roy et al. (2018) | 1 | 1.8 |  | Injection | No |  | 349 | [5 empty] | 19.85 | [5 empty] | 141
Roy et al. (2018) | 3 | 5.4 |  | Injection | No |  | 424 | [5 empty] | 24.97 | [5 empty] | 131
Roy et al. (2018) | 5 | 9 |  | Injection | IM | 23 | 495 | 10.29 |  |  |  | 26 | 24.69 | 0.53 |  |  |  | 23 | 115 | 2.83
Vermogen et al. (2008) | 5 | 20 |  | Blown film extrusion (Meridian) | BF(M) | 90 | 358.506 | 56.4317 | 90 | 19.0588 | 1.4122 | [6 empty] | 90 | 349.68 | 205.623
Vermogen et al. (2008) | 5 | 20 |  | Blown film extrusion (45deg) | BF(45) | 110 | 541.0788 | 53.112 | 110 | 21.88 | 0.708 | [6 empty] | 110 | 147.189 | 84.413
Vermogen et al. (2008) | 5 | 20 |  | Blown film extrusion (Transverse) | BF(T) | 100 | 700.414 | 43.154 | 100 | 24.35 | 0.944 | [6 empty] | 100 | 28.897 | 6.722
Vermogen et al. (2008) | 5 | 20 |  | Compression Moulding | CM | 6 | 650.622 | 30.3779 | 0 | 23.647 | 0.353 | [6 empty] | 6 | 21.26 | 8.103
Xiang et al. (2009) | 0 |  |  | Static Injection Moulding | No |  | 1398.1 | 189.7 |  |  |  |  | 31.32 | 1.7 |  |  |  |  | 42.26
Xiang et al. (2009) | 1 |  |  | Static Injection Moulding | No |  | 1473.93 | 113.75 |  |  |  |  | 32.45 | 2.83 |  |  |  |  | 16.14
Xiang et al. (2009) | 3 |  |  | Static Injection Moulding | No |  | 1606.635 | 75.83 |  |  |  |  | 32.45 | 5.097
Xiang et al. (2009) | 5 |  |  | Static Injection Moulding | No |  | 1720.379 | 75.831 |  |  |  |  | 34.72 | 2.827
Xiang et al. (2009) | 10 |  |  | Static Injection Moulding | No |  | 2156.398 | 170.612 |  |  |  |  | 40.377 | 2.263 |  |  |  |  | 8.8626
Xiang et al. (2009) | 20 |  |  | Injection | IM | 23 | 3009.478 | 94.787 |  |  |  | 23 | 48.3 | 1.7 |  |  |  | 23 | 5.9587
Xiang et al. (2009) | 0 |  |  | Dynamic Packing Injection | No |  | 2800.947 | 94.783 |  |  |  |  | 89.622 | 2.828 |  |  |  |  | 8.4375
Xiang et al. (2009) | 1 |  |  | Dynamic Packing Injection | No |  | 3104.265 | 94.783 |  |  |  |  | 100.377 | 2.2645 |  |  |  |  | 8.14
Xiang et al. (2009) | 3 |  |  | Dynamic Packing Injection | No |  | 3274.88 | 208.532 |  |  |  |  | 102.64 | 3.3977
Xiang et al. (2009) | 5 |  |  | Dynamic Packing Injection | No |  | 2269.668 | 1175.829 |  |  |  |  | 104.339 | 2.265
Xiang et al. (2009) | 10 |  |  | Dynamic Packing Injection | No |  | 3672.985 | 94.786 |  |  |  |  | 106.6 | 2.83 |  |  |  |  | 7.86
Xiang et al. (2009) | 20 |  |  | Dynamic Packing Injection | DPIM | 50 | 4279.62 | 75.83 |  |  |  | 50 | 116.23 | 2.26 |  |  |  | 50 | 7.015

## Processing Conditions
Reference | Clay | Compatibiliser | ProcessingConditions | CoolingMethod | Label | DrawRatio | PressTime | FoamingTime | StrainRate | VolumeExpansionRatio | Density_rel | PercentageCrystallinity | E_xpos | E_mean | E_sd | E_rel | Yield_xpos | Yield_mean | Yield_sd | Yield_rel | UTS_xpos | UTS_mean | UTS_sd | Elong_xpos | Elong_mean | Elong_sd | Elong_rel | Impact_xpos | Impact_mean | Impact_sd
Jo and Naguib (2006, 2007a) | 0 | 15 | Foam |  | No |  | 15 min | 15 sec |  | 1.0289 | 1 |  |  | 718.819 |  |  |  | 21.1511
Jo and Naguib (2006, 2007a) | 0.5 | 15 | Foam |  | Foam Time |  | 15 min | 15 |  | 1.02199 | 0.98 |  | 14 | 697.416 | 315.1244 |  | 15 | 21.6867 | [5 empty] | 15 | 315.1244
Jo and Naguib (2006, 2007a) | 1 | 15 | Foam |  | No |  | 15 min | 15 sec |  | 1.0169 | 0.98 |  |  | 721.03 | 92.377 |  |  | 21.6867 | [6 empty] | 92.377
Jo and Naguib (2006, 2007a) | 2 | 15 | Foam |  | No |  | 15 min | 15 sec |  | 1.007 | 1 |  |  | 769 | 87.603 |  |  | 22.17 | [6 empty] | 87.603
Jo and Naguib (2006, 2007a) | 0 | 15 | Foam |  | No |  | 15 min | 30 sec |  | 1.0429 | 0.97 |  |  | 676.75 |  |  |  | 21.39
Jo and Naguib (2006, 2007a) | 0.5 | 15 | Foam |  | Foam Time |  | 15 min | 30 |  | 1.05146 | 0.97 |  | 29 | 727.675 | 117.586 |  | 30 | 21.622 | [5 empty] | 30 | 117.586
Jo and Naguib (2006, 2007a) | 1 | 15 | Foam |  | No |  | 15 min | 30 sec |  | 1.0399 | 0.96 |  |  | 687.0848 | 107.68 |  |  | 20.857 | [6 empty] | 107.68
Jo and Naguib (2006, 2007a) | 2 | 15 | Foam |  | No |  | 15 min | 30 sec |  | 1.0159 | 0.98 |  |  | 695.2 | 31.688 |  |  | 21.7122 | [6 empty] | 31.688
Jo and Naguib (2006, 2007a) | 0 | 15 | Foam |  | No |  | 15 min | 45 sec |  | 1.03977 | 0.9588647 |  |  | 633.21 |  |  |  | 21.304
Jo and Naguib (2006, 2007a) | 0.5 | 15 | Foam |  | Foam Time |  | 15 min | 45 |  | 1.06276 | 0.95 |  | 45 | 726.199 | 49.429 |  | 45 | 21.7759 | [5 empty] | 45 | 49.429
Jo and Naguib (2006, 2007a) | 1 | 15 | Foam |  | No |  | 15 min | 45 sec |  | 1.0526 | 0.95 |  |  | 686.35 | 33.67 |  |  | 20.845 | [6 empty] | 33.67
Jo and Naguib (2006, 2007a) | 2 | 15 | Foam |  | No |  | 15 min | 45 sec |  | 1.059 | 0.95 |  |  | 656.83 | 11.6117 |  |  | 20.335 | [6 empty] | 11.6117
Jo and Naguib (2006, 2007a) | 0 | 15 | Foam |  | No |  | 15 min | 60 sec |  | 1.034 | 0.95 |  |  | 662.7306 |  |  |  | 21.3169
Jo and Naguib (2006, 2007a) | 0.5 | 15 | Foam |  | Foam Time |  | 15 min | 60 |  | 1.0497 | 0.94 |  | 60 | 711.439 | 57.173 |  | 60 | 20.845 | [5 empty] | 60 | 57.173
Jo and Naguib (2006, 2007a) | 1 | 15 | Foam |  | No |  | 15 min | 60 sec |  | 1.064 | 0.94 |  |  | 714.39 | 54.828 |  |  | 20.85 | [6 empty] | 54.828
Jo and Naguib (2006, 2007a) | 2 | 15 | Foam |  | No |  | 15 min | 60 sec |  | 1.0556 | 0.94 |  |  | 676.75 | 21.876 |  |  | 19.81 | [6 empty] | 21.876
Jo and Naguib (2006, 2007a) | 0 | 15 | Conventional |  | No |  | 15 min | [6 empty] | 797.349 | [10 empty] | 803.402 | 0
Jo and Naguib (2006, 2007a) | 0.5 | 15 | Conventional |  | Press Time |  | 15 | [6 empty] | 870.062 |  | 1.091193 | [8 empty] | 316.8209 | 256.9746
Jo and Naguib (2006, 2007a) | 1 | 15 | Conventional |  | No |  | 15 min | [6 empty] | 868.935 | [10 empty] | 119.48 | 52.9305
Jo and Naguib (2006, 2007a) | 2 | 15 | Conventional |  | No |  | 15 min | [6 empty] | 872.344 | [10 empty] | 95.228 | 57.8062
Jo and Naguib (2007b) | 0.5 | 15 | Foam |  | Foam Time |  | 10 min | 15 |  |  | 0.977 |  | 16 |  |  | 0.916
Jo and Naguib (2007b) | 1 | 15 | Foam |  | No |  | 10 min | 15 sec |  |  | 0.9527 |  |  |  |  | 0.916
Jo and Naguib (2007b) | 2 | 15 | Foam |  | No |  | 10 min | 15 sec |  |  | 0.9345 |  |  |  |  | 0.928
Jo and Naguib (2007b) | 0.5 | 15 | Foam |  | Foam Time |  | 10 min | 20 |  |  | 0.957 |  | 20 |  |  | 0.96
Jo and Naguib (2007b) | 1 | 15 | Foam |  | No |  | 10 min | 20 sec |  |  | 0.942 |  |  |  |  | 0.928
Jo and Naguib (2007b) | 2 | 15 | Foam |  | No |  | 10 min | 20 sec |  |  | 0.928 |  |  |  |  | 0.868
Jo and Naguib (2007b) | 0.5 | 15 | Foam |  | Foam Time |  | 10 min | 30 |  |  | 0.94 |  | 31 |  |  | 0.92
Jo and Naguib (2007b) | 1 | 15 | Foam |  | No |  | 10 min | 30 sec |  |  | 0.946 |  |  |  |  | 0.876
Jo and Naguib (2007b) | 2 | 15 | Foam |  | No |  | 10 min | 30 sec |  |  | 0.9345 |  |  |  |  | 0.84
Jo and Naguib (2007b) | 0.5 | 15 | Foam |  | Foam Time |  | 10 min | 35 |  |  | 0.96 |  | 35 |  |  | 0.968
Jo and Naguib (2007b) | 1 | 15 | Foam |  | No |  | 10 min | 35 sec |  |  | 0.948 |  |  |  |  | 0.868
Jo and Naguib (2007b) | 2 | 15 | Foam |  | No |  | 10 min | 35 sec |  |  | 0.936 |  |  |  |  | 0.68
Jo and Naguib (2007b) | 0.5 | 15 | Foam |  | Foam Time |  | 10 min | 40 |  |  | 0.955 |  | 40 |  |  | 0.968
Jo and Naguib (2007b) | 1 | 15 | Foam |  | No |  | 10 min | 40 sec |  |  | 0.958 |  |  |  |  | 0.856
Jo and Naguib (2007b) | 2 | 15 | Foam |  | No |  | 10 min | 40 sec |  |  | 0.95 |  |  |  |  | 0.836
Jo and Naguib (2007b) | 0 | 15 | Conventional |  | No |  | 10 min | [8 empty] | 1
Jo and Naguib (2007b) | 0.5 | 15 | Conventional |  | Press Time |  | 10 | [6 empty] | 0 |  | 1.0869
Jo and Naguib (2007b) | 1 | 15 | Conventional |  | No |  | 10 min | [8 empty] | 1.0933
Jo and Naguib (2007b) | 2 | 15 | Conventional |  | No |  | 10 min | [8 empty] | 1.0947
Jo and Naguib (2008) | 0 | 15 | Conventional | Air | No |  | 10 min |  |  |  | 0.962 | 70.04 |  | 854.7945
Jo and Naguib (2008) | 0.5 | 15 | Conventional | Air | Cooling |  | 10 min |  |  |  | 0.962 | 71.28 | 9 | 928.767
Jo and Naguib (2008) | 1 | 15 | Conventional | Air | No |  | 10 min |  |  |  | 0.964 | 72.5 |  | 978.082
Jo and Naguib (2008) | 2 | 15 | Conventional | Air | No |  | 10 min |  |  |  | 0.965 | 72.28 |  | 986.3
Jo and Naguib (2008) | 0 | 15 | Conventional | Water | No |  | 10 min |  |  |  | 0.942 | 60.27 |  | 739.726
Jo and Naguib (2008) | 0.5 | 15 | Conventional | Water | Cooling |  | 10 min |  |  |  | 0.945 | 65.02 | 19 | 797.26
Jo and Naguib (2008) | 1 | 15 | Conventional | Water | No |  | 10 min |  |  |  | 0.945 | 65.49 |  | 854.79
Jo and Naguib (2008) | 2 | 15 | Conventional | Water | No |  | 10 min |  |  |  | 0.947 | 65.74 |  | 846.575
Jo and Naguib (2008) | 0 | 15 | Conventional | Hot Plate | No |  | 10 min |  |  |  | 0.968 | 74.72 |  | 969.86
Jo and Naguib (2008) | 0.5 | 15 | Conventional | Hot Plate | Cooling |  | 10 min |  |  |  | 0.969 | 76.04 | 29 | 1002.739
Jo and Naguib (2008) | 1 | 15 | Conventional | Hot Plate | No |  | 10 min |  |  |  | 0.97 | 77.33 |  | 986.3
Jo and Naguib (2008) | 2 | 15 | Conventional | Hot Plate | No |  | 10 min |  |  |  | 0.974 | 77.56 |  | 1035.62
Jo and Naguib (2008) | 0 | 15 | Foam | Air | No |  | 10 min | 20 sec |  |  | 0.9582 | 69.9369
Jo and Naguib (2008) | 0.5 | 15 | Foam | Air | Cooling Foam |  | 10 min | 20 sec |  |  | 0.9384 | 71.219 | 11 | 884.252 | [6 empty] | 10 | 24.21 |  | 10 | 200
Jo and Naguib (2008) | 1 | 15 | Foam | Air | No |  | 10 min | 20 sec |  |  | 0.9414 | 72.4137 |  | 888.17 | [7 empty] | 27.189 |  |  | 130
Jo and Naguib (2008) | 2 | 15 | Foam | Air | No |  | 10 min | 20 sec |  |  | 0.9345 | 72.3368 |  | 732.028 | [7 empty] | 24.016 |  |  | 80
Jo and Naguib (2008) | 0 | 15 | Foam | Hot Plate | No |  | 10 min | 20 sec |  |  | 0.983 | 60.2059
Jo and Naguib (2008) | 0.5 | 15 | Foam | Hot Plate | Cooling Foam |  | 10 min | 20 sec |  |  | 0.9498 | 64.96 | 21 | 899.47 | [6 empty] | 20 | 22.89 |  | 20 | 200
Jo and Naguib (2008) | 1 | 15 | Foam | Hot Plate | No |  | 10 min | 20 sec |  |  | 0.949 | 65.3588 |  | 888.89 | [7 empty] | 24.3137 |  |  | 110
Jo and Naguib (2008) | 2 | 15 | Foam | Hot Plate | No |  | 10 min | 20 sec |  |  | 0.9402 | 65.76 |  | 793.65 | [7 empty] | 23.7 |  |  | 110
Jo and Naguib (2008) | 0 | 15 | Foam | Water | No |  | 10 min | 20 sec |  |  | 0.945 | 74.68
Jo and Naguib (2008) | 0.5 | 15 | Foam | Water | Cooling Foam |  | 10 min | 20 sec |  |  | 0.943 | 75.998 | 31 | 881.598 | [6 empty] | 30 | 25.526 |  | 30 | 100
Jo and Naguib (2008) | 1 | 15 | Foam | Water | No |  | 10 min | 20 sec |  |  | 0.9438 | 77.19369 |  | 922.07 | [7 empty] | 26.67 |  |  | 110
Jo and Naguib (2008) | 2 | 15 | Foam | Water | No |  | 10 min | 20 sec |  |  | 0.9423 | 77.513 |  | 846.6449 | [7 empty] | 24.823 |  |  | 70
Kelnar et al. (2015) | 1 |  | Fiber Draw Ratio |  | No | [5 empty] | 0 |  |  | 1575 | 88 | [6 empty] | 44 | 11.6 |  | 8 | 1 |  |  | 22 | 1.8
Kelnar et al. (2015) | 1 |  | Fiber Draw Ratio |  | No | [5 empty] | 7 |  |  | 1600 | 98 | [6 empty] | 46 | 3 |  | 8 | 0.8 |  |  | 21 | 3.8
Kelnar et al. (2015) | 2 |  | Fiber Draw Ratio |  | No | [5 empty] | 0 |  |  | 1600 | 55 | [6 empty] | 45 | 2.4 |  | 8 | 0.5 |  |  | 30 | 8
Kelnar et al. (2015) | 2 |  | Fiber Draw Ratio |  | No | [5 empty] | 7 |  |  | 1700 | 62 | [6 empty] | 48 | 3 |  | 9 | 0.7 |  |  | 35 | 5
Kelnar et al. (2015) | 3 |  | Fiber Draw Ratio |  | Fiber Draw Ratio | 0 |  |  |  |  | 0 |  | 0 | 1500 | 70 | [5 empty] | 0 | 35 | 2.1 | 0.2 | 10 | 0.9 |  | 0 | 12 | 3.1
Kelnar et al. (2015) | 3 |  | Fiber Draw Ratio |  | Fiber Draw Ratio | 7 |  |  |  |  | 7 |  | 6.8 | 1850 | 105 | [5 empty] | 6.8 | 46 | 2 | 6.8 | 7.5 | 1 |  | 7 | 18 | 2.6
Kelnar et al. (2015) | 5 |  | Fiber Draw Ratio |  | No | [5 empty] | 0 |  |  | 1490 | 80 | [6 empty] | 33 | 1.9 |  | 9 | 0.7 |  |  | 14 | 2.7
Kelnar et al. (2015) | 5 |  | Fiber Draw Ratio |  | No | [5 empty] | 7 |  |  | 1580 | 75 | [6 empty] | 35 | 2.4 |  | 8 | 0.7 |  |  | 19 | 2.5
Kelnar et al. (2016a) | 3 | 5 | Fiber Draw Ratio |  | Fiber Draw Ratio | 7 |  |  |  |  | 7 |  | 7 | 1520 | [6 empty] | 7 | 48 |  | 7 | 11 |  |  | 7.2 | 42
Kelnar et al. (2016a) | 3 | 5 | Fiber Draw Ratio |  | Fiber Draw Ratio | 8.5 |  |  |  |  | 8.5 |  | 8.5 | 1780 | [6 empty] | 8.5 | 50 |  | 8.5 | 10 |  |  | 8.5 | 44
Kelnar et al. (2016b) | 3 |  | Fiber Draw Ratio |  | Fiber Draw Ratio | 1 |  |  |  |  | 1 |  | 1 | 1590 | 62 | [5 empty] | 0.8 | 47 | 2 | 1 | 9 | 0.7
Kelnar et al. (2016b) | 3 |  | Fiber Draw Ratio |  | Fiber Draw Ratio | 7 |  |  |  |  | 7 |  | 7.2 | 1320 | 70 | [5 empty] | 7.2 | 38 | 2.1 | 7.2 | 10 | 0.9
La Mantia et al. (2008) | 0 |  |  |  | No | [5 empty] | 1 | [10 empty] | 46.92
La Mantia et al. (2008) | 0 |  |  |  | No | [5 empty] | 3 | [10 empty] | 134.93
La Mantia et al. (2008) | 0 |  |  |  | No | [5 empty] | 6 | [10 empty] | 281.54
La Mantia et al. (2008) | 5 |  | Fiber Draw Ratio |  | Fiber Draw Ratio | 1 |  |  |  |  | 1 | [9 empty] | 1 | 62.98
La Mantia et al. (2008) | 5 |  | Fiber Draw Ratio |  | Fiber Draw Ratio | 3 |  |  |  |  | 3 | [9 empty] | 3 | 210.84
La Mantia et al. (2008) | 5 |  | Fiber Draw Ratio |  | Fiber Draw Ratio | 6 |  |  |  |  | 6 | [9 empty] | 6 | 501.98
La Mantia et al. (2008) | 0 |  |  |  | No | [6 empty] | 1 | [9 empty] | 48
La Mantia et al. (2008) | 0 |  |  |  | No | [6 empty] | 4 | [9 empty] | 43
La Mantia et al. (2008) | 0 |  |  |  | No | [6 empty] | 40 | [9 empty] | 34
La Mantia et al. (2008) | 0 |  |  |  | No | [6 empty] | 1 | [9 empty] | 29
La Mantia et al. (2008) | 0 |  |  |  | No | [6 empty] | 4 | [9 empty] | 30
La Mantia et al. (2008) | 0 |  |  |  | No | [6 empty] | 40
La Mantia et al. (2008) | 5 |  | Capillary Length |  | D = 1 mm | [6 empty] | 1 | [8 empty] | 1 | 72
La Mantia et al. (2008) | 5 |  | Capillary Length |  | D = 1 mm | [6 empty] | 4 | [8 empty] | 4 | 67
La Mantia et al. (2008) | 5 |  | Capillary Length |  | D = 1 mm | [6 empty] | 40 | [8 empty] | 40 | 58
La Mantia et al. (2008) | 5 |  | Capillary Length |  | D = 3 mm | [6 empty] | 1 | [8 empty] | 0 | 31
La Mantia et al. (2008) | 5 |  | Capillary Length |  | D = 3 mm | [6 empty] | 4 | [8 empty] | 5 | 30
La Mantia et al. (2008) | 5 |  | Capillary Length |  | D = 3 mm | [6 empty] | 40

## Testing Conditions
Reference | Clay | Compatibiliser | CoolingMethod | Label | Draw Ratio | StrainRate | Density_rel | PercentageCrystallinity | E_xpos | E_mean | E_sd
Jo and Naguib (2008) | 0.5 | 15 | Air | Strain rate |  | 1 mm/min | 0.95 | 72.34 | 0 | 756.0447
Jo and Naguib (2008) | 0.5 | 15 | Air | Strain rate |  | 5 mm/min | 0.95 | 72.34 | 4 | 853.5
Jo and Naguib (2008) | 0.5 | 15 | Air | Strain rate |  | 50 mm/min | 0.95 | 72.34 | 49 | 884.252
Jo and Naguib (2008) | 0.5 | 15 | Hot Plate | Strain rate |  | 1 mm/min | 0.95 | 77.51 | 1 | 852.29
Jo and Naguib (2008) | 0.5 | 15 | Hot Plate | Strain rate |  | 5 mm/min | 0.95 | 77.51 | 5 | 924.086
Jo and Naguib (2008) | 0.5 | 15 | Hot Plate | Strain rate |  | 50 mm/min | 0.95 | 77.51 | 50 | 888.17
Jo and Naguib (2008) | 0.5 | 15 | Water | Strain rate |  | 1 mm/min | 0.95 | 65.76 | 2 | 619.22
Jo and Naguib (2008) | 0.5 | 15 | Water | Strain rate |  | 5 mm/min | 0.95 | 65.76 | 6 | 747.43
Jo and Naguib (2008) | 0.5 | 15 | Water | Strain rate |  | 50 mm/min | 0.95 | 65.76 | 51 | 732.028
Jo and Naguib (2008) | 1 | 15 | Air | No |  | 1 mm/min | 0.95 | 72.34 |  | 788.359
Jo and Naguib (2008) | 1 | 15 | Air | No |  | 5 mm/min | 0.95 | 72.34 |  | 894.179
Jo and Naguib (2008) | 1 | 15 | Air | No |  | 50 mm/min | 0.95 | 72.34 |  | 899.47
Jo and Naguib (2008) | 1 | 15 | Hot Plate | No |  | 1 mm/min | 0.95 | 77.51 |  | 862.433
Jo and Naguib (2008) | 1 | 15 | Hot Plate | No |  | 5 mm/min | 0.95 | 77.51 |  | 904.76
Jo and Naguib (2008) | 1 | 15 | Hot Plate | No |  | 50 mm/min | 0.95 | 77.51 |  | 888.89
Jo and Naguib (2008) | 1 | 15 | Water | No |  | 1 mm/min | 0.95 | 65.76 |  | 656.08
Jo and Naguib (2008) | 1 | 15 | Water | No |  | 5 mm/min | 0.95 | 65.76 |  | 751.32
Jo and Naguib (2008) | 1 | 15 | Water | No |  | 50 mm/min | 0.95 | 65.76 |  | 793.65
Jo and Naguib (2008) | 2 | 15 | Air | No |  | 1 mm/min | 0.95 | 72.34 |  | 782.1239
Jo and Naguib (2008) | 2 | 15 | Air | No |  | 5 mm/min | 0.95 | 72.34 |  | 881.598
Jo and Naguib (2008) | 2 | 15 | Air | No |  | 50 mm/min | 0.95 | 72.34 |  | 881.598
Jo and Naguib (2008) | 2 | 15 | Hot Plate | No |  | 1 mm/min | 0.95 | 77.51 |  | 906.3635
Jo and Naguib (2008) | 2 | 15 | Hot Plate | No |  | 5 mm/min | 0.95 | 77.51 |  | 948.266
Jo and Naguib (2008) | 2 | 15 | Hot Plate | No |  | 50 mm/min | 0.95 | 77.51 |  | 922.07
Jo and Naguib (2008) | 2 | 15 | Water | No |  | 1 mm/min | 0.95 | 65.76 |  | 647.6958
Jo and Naguib (2008) | 2 | 15 | Water | No |  | 5 mm/min | 0.95 | 65.76 |  | 773.366
Jo and Naguib (2008) | 2 | 15 | Water | No |  | 50 mm/min | 0.95 | 65.76 |  | 846.6449