## Impact
Sample | Clay Type | Clay Loading (wt%) | Moulding | Location | Replicate | Impact Strength (kJ/m2) | Comments
SN_21/09_1 | Neat | 0 | Injection | Germany | 1 | 6.04 | Complete Break
SN_21/09_1 | Neat | 0 | Injection | Germany | 2 | 5.65 | Complete Break
SN_21/09_1 | Neat | 0 | Injection | Germany | 3 | 5.66 | Complete Break
SN_21/09_1 | Neat | 0 | Injection | Germany | 4 | 5.62 | Complete Break
SN_21/09_1 | Neat | 0 | Injection | Germany | 5 | 5.74 | Complete Break
SN_21/09_8 | Alcamizer | 4 | Injection | Germany | 1 | 5.7 | Complete Break
SN_21/09_8 | Alcamizer | 4 | Injection | Germany | 2 | 5.61 | Complete Break
SN_21/09_8 | Alcamizer | 4 | Injection | Germany | 3 | 5.83 | Complete Break
SN_21/09_8 | Alcamizer | 4 | Injection | Germany | 4 | 5.95 | Complete Break
SN_21/09_8 | Alcamizer | 4 | Injection | Germany | 5 | 5.96 | Complete Break
SN_21/09_9 | Alcamizer | 6 | Injection | Germany | 1 | 7.92 | Hinge Break
SN_21/09_9 | Alcamizer | 6 | Injection | Germany | 2 | 7.46 | Hinge Break
SN_21/09_9 | Alcamizer | 6 | Injection | Germany | 3 | 7.2 | Hinge Break
SN_21/09_9 | Alcamizer | 6 | Injection | Germany | 4 | 7.18 | Hinge Break
SN_21/09_9 | Alcamizer | 6 | Injection | Germany | 5 | 7.24 | Hinge Break
SN_21/09_11 | Alcamizer | 10 | Injection | Germany | 1 | 6.24 | Hinge Break
SN_21/09_11 | Alcamizer | 10 | Injection | Germany | 2 | 6.27 | Hinge Break
SN_21/09_11 | Alcamizer | 10 | Injection | Germany | 3 | 5.92 | Complete Break
SN_21/09_11 | Alcamizer | 10 | Injection | Germany | 4 | 6.39 | Complete Break
SN_21/09_11 | Alcamizer | 10 | Injection | Germany | 5 | 6.22 | Hinge Break
SN_21/09_13 | Alcamizer | 2 | Injection | Germany | 1 | 8.65 | Hinge Break
SN_21/09_13 | Alcamizer | 2 | Injection | Germany | 2 | 9.76 | Hinge Break
SN_21/09_13 | Alcamizer | 2 | Injection | Germany | 3 | 9.53 | Hinge Break
SN_21/09_13 | Alcamizer | 2 | Injection | Germany | 4 | 8.84 | Hinge Break
SN_21/09_13 | Alcamizer | 2 | Injection | Germany | 5 | 9.55 | Hinge Break
SN_21/09_18 | DHT4A | 2.8 | Injection | Germany | 1 | 5.59 | Complete Break
SN_21/09_18 | DHT4A | 2.8 | Injection | Germany | 2 | 5.66 | Complete Break
SN_21/09_18 | DHT4A | 2.8 | Injection | Germany | 3 | 5.69 | Complete Break
SN_21/09_18 | DHT4A | 2.8 | Injection | Germany | 4 | 6.01 | Complete Break
SN_21/09_18 | DHT4A | 2.8 | Injection | Germany | 5 | 5.55 | Complete Break
SN_21/09_20 | DHT4A | 8 | Injection | Germany | 1 | 6.23 | Complete Break
SN_21/09_20 | DHT4A | 8 | Injection | Germany | 2 | 6.21 | Hinge Break
SN_21/09_20 | DHT4A | 8 | Injection | Germany | 3 | 6.4 | Complete Break
SN_21/09_20 | DHT4A | 8 | Injection | Germany | 4 | 6.56 | Hinge Break
SN_21/09_20 | DHT4A | 8 | Injection | Germany | 5 | 6.02 | Hinge Break
SN_21/09_22 | DHT4A | 2 | Injection | Germany | 1 | 5.79 | Complete Break
SN_21/09_22 | DHT4A | 2 | Injection | Germany | 2 | 5.72 | Complete Break
SN_21/09_22 | DHT4A | 2 | Injection | Germany | 3 | 5.7 | Complete Break
SN_21/09_22 | DHT4A | 2 | Injection | Germany | 4 | 5.77 | Complete Break
SN_21/09_22 | DHT4A | 2 | Injection | Germany | 5 | 5.75 | Complete Break
SN_21/09_19 | DHT4A | 6 | Injection | Germany | 1 | 5.43 | Complete Break
SN_21/09_19 | DHT4A | 6 | Injection | Germany | 2 | 5.42 | Complete Break
SN_21/09_19 | DHT4A | 6 | Injection | Germany | 3 | 5.55 | Complete Break
SN_21/09_19 | DHT4A | 6 | Injection | Germany | 4 | 5.47 | Complete Break
SN_21/09_19 | DHT4A | 6 | Injection | Germany | 5 | 5.4 | Complete Break
SN_21/09_24 | DHT4A | 10 | Injection | Germany | 1 | 6.23 | Hinge Break
SN_21/09_24 | DHT4A | 10 | Injection | Germany | 2 | 6.25 | Hinge Break
SN_21/09_24 | DHT4A | 10 | Injection | Germany | 3 | 6.1 | Hinge Break
SN_21/09_24 | DHT4A | 10 | Injection | Germany | 4 | 6.09 | Hinge Break
SN_21/09_24 | DHT4A | 10 | Injection | Germany | 5 | 6.07 | Hinge Break
SN_21/09_1_p | Neat | 0 | Compression | Germany | 1 | 3.69 | Complete Break
SN_21/09_1_p | Neat | 0 | Compression | Germany | 2 | 3.92 | Complete Break
SN_21/09_1_p | Neat | 0 | Compression | Germany | 3 | 3.71 | Complete Break
SN_21/09_1_p | Neat | 0 | Compression | Germany | 4 | 3.94 | Complete Break
SN_21/09_1_p | Neat | 0 | Compression | Germany | 5 | 3.53 | Complete Break
SN_21/09_13_p | Alcamizer | 2 | Compression | Germany | 1 | 3.78 | Complete Break
SN_21/09_13_p | Alcamizer | 2 | Compression | Germany | 2 | 4.18 | Complete Break
SN_21/09_13_p | Alcamizer | 2 | Compression | Germany | 3 | 4.68 | Complete Break
SN_21/09_13_p | Alcamizer | 2 | Compression | Germany | 4 | 4.04 | Complete Break
SN_21/09_13_p | Alcamizer | 2 | Compression | Germany | 5 | 4.75 | Complete Break
SN_21/09_15_p | Alcamizer | 6 | Compression | Germany | 1 | 3.96 | Complete Break
SN_21/09_15_p | Alcamizer | 6 | Compression | Germany | 2 | 4.04 | Complete Break
SN_21/09_15_p | Alcamizer | 6 | Compression | Germany | 3 | 3.87 | Complete Break
SN_21/09_15_p | Alcamizer | 6 | Compression | Germany | 4 | 3.77 | Complete Break
SN_21/09_15_p | Alcamizer | 6 | Compression | Germany | 5 | 3.89 | Complete Break
SN_21/09_16_p | Alcamizer | 10 | Compression | Germany | 1 | 4.14 | Complete Break
SN_21/09_16_p | Alcamizer | 10 | Compression | Germany | 2 | 3.98 | Complete Break
SN_21/09_16_p | Alcamizer | 10 | Compression | Germany | 3 | 3.9 | Complete Break
SN_21/09_16_p | Alcamizer | 10 | Compression | Germany | 4 | 4.21 | Complete Break
SN_21/09_16_p | Alcamizer | 10 | Compression | Germany | 5 | 4.01 | Complete Break
SN_21/09_22_p | DHT4A | 2 | Compression | Germany | 1 | 3.8 | Complete Break
SN_21/09_22_p | DHT4A | 2 | Compression | Germany | 2 | 4.08 | Complete Break
SN_21/09_22_p | DHT4A | 2 | Compression | Germany | 3 | 3.83 | Complete Break
SN_21/09_22_p | DHT4A | 2 | Compression | Germany | 4 | 3.9 | Complete Break
SN_21/09_22_p | DHT4A | 2 | Compression | Germany | 5 | 3.74 | Complete Break
SN_21/09_24_p | DHT4A | 10 | Compression | Germany | 1 | 3.63 | Complete Break
SN_21/09_24_p | DHT4A | 10 | Compression | Germany | 2 | 4.06 | Complete Break
SN_21/09_24_p | DHT4A | 10 | Compression | Germany | 3 | 4.15 | Complete Break
SN_21/09_24_p | DHT4A | 10 | Compression | Germany | 4 | 4.06 | Complete Break
SN_21/09_24_p | DHT4A | 10 | Compression | Germany | 5 | 3.96 | Complete Break
SN_21/09_23_s_ipf | DHT4A | 6 | Compression | Germany | 1 | 3.83 | Complete Break
SN_21/09_23_s_ipf | DHT4A | 6 | Compression | Germany | 2 | 4.49 | Complete Break
SN_21/09_23_s_ipf | DHT4A | 6 | Compression | Germany | 3 | 3.95 | Complete Break
SN_21/09_23_s_ipf | DHT4A | 6 | Compression | Germany | 4 | 4.32 | Complete Break
SN_21/09_23_s_ipf | DHT4A | 6 | Compression | Germany | 5 | 4.33 | Complete Break
SN_21/09_23_s_ipf | DHT4A | 6 | Compression | Germany | 6 | 3.46 | Complete Break
SN_21/09_3_s | Neat | 0 | Injection | South Africa | 1 | 5.56 | Complete Break
SN_21/09_3_s | Neat | 0 | Injection | South Africa | 2 | 6.28 | Complete Break
SN_21/09_3_s | Neat | 0 | Injection | South Africa | 3 | 5.61 | Complete Break
SN_21/09_3_s | Neat | 0 | Injection | South Africa | 4 | 5.48 | Complete Break
SN_21/09_3_s | Neat | 0 | Injection | South Africa | 5 | 6.68 | Complete Break
SN_21/09_10_s | Alcamizer | 6 | Injection | South Africa | 1 | 6.73 | Hinge Break
SN_21/09_10_s | Alcamizer | 6 | Injection | South Africa | 2 | 5.92 | Hinge Break
SN_21/09_10_s | Alcamizer | 6 | Injection | South Africa | 3 | 6.55 | Hinge Break
SN_21/09_10_s | Alcamizer | 6 | Injection | South Africa | 4 | 6.28 | Hinge Break
SN_21/09_10_s | Alcamizer | 6 | Injection | South Africa | 5 | 6.11 | Hinge Break
SN_21/09_12_s | Alcamizer | 10 | Injection | South Africa | 1 | 5.66 | Hinge Break
SN_21/09_12_s | Alcamizer | 10 | Injection | South Africa | 2 | 5.6 | Hinge Break
SN_21/09_12_s | Alcamizer | 10 | Injection | South Africa | 3 | 5.37 | Complete Break
SN_21/09_12_s | Alcamizer | 10 | Injection | South Africa | 4 | 5.64 | Hinge Break
SN_21/09_12_s | Alcamizer | 10 | Injection | South Africa | 5 | 5.88 | Hinge Break
SN_21/09_19_s | DHT4A | 6 | Injection | South Africa | 1 | 5.24 | Complete Break
SN_21/09_19_s | DHT4A | 6 | Injection | South Africa | 2 | 4.18 | Complete Break
SN_21/09_19_s | DHT4A | 6 | Injection | South Africa | 3 | 4.49 | Complete Break
SN_21/09_19_s | DHT4A | 6 | Injection | South Africa | 4 | 4.82 | Complete Break
SN_21/09_19_s | DHT4A | 6 | Injection | South Africa | 5 | 5.27 | Complete Break
SN_21/09_19_s | DHT4A | 6 | Injection | South Africa | 6 | 4.61 | Complete Break
SN_21/09_21_s | DHT4A | 10 | Injection | South Africa | 1 | 5.26 | Hinge Break
SN_21/09_21_s | DHT4A | 10 | Injection | South Africa | 2 | 5.4 | Hinge Break
SN_21/09_21_s | DHT4A | 10 | Injection | South Africa | 3 | 5.62 | Hinge Break
SN_21/09_21_s | DHT4A | 10 | Injection | South Africa | 4 | 5.3 | Hinge Break
SN_21/09_21_s | DHT4A | 10 | Injection | South Africa | 5 | 4.86 | Complete Break
SN_21/09_26_s | Alcamizer | 3.59 | Injection | South Africa | 1 | 5.59 | Complete Break
SN_21/09_26_s | Alcamizer | 3.59 | Injection | South Africa | 2 | 5.65 | Complete Break
SN_21/09_26_s | Alcamizer | 3.59 | Injection | South Africa | 3 | 5.92 | Complete Break
SN_21/09_26_s | Alcamizer | 3.59 | Injection | South Africa | 4 | 5.4 | Complete Break
SN_21/09_26_s | Alcamizer | 3.59 | Injection | South Africa | 5 | 5.63 | Complete Break
SN_21/09_3_s | Neat | 0 | Compression | South Africa | 1 | 3.58 | Complete Break
SN_21/09_3_s | Neat | 0 | Compression | South Africa | 2 | 3.89 | Complete Break
SN_21/09_3_s | Neat | 0 | Compression | South Africa | 3 | 4.12 | Complete Break
SN_21/09_3_s | Neat | 0 | Compression | South Africa | 4 | 3.56 | Complete Break
SN_21/09_3_s | Neat | 0 | Compression | South Africa | 5 | 4.02 | Complete Break
SN_21/09_3_s | Neat | 0 | Compression | South Africa | 6 | 3.77 | Complete Break
SN_21/09_13_s | Alcamizer | 2 | Compression | South Africa | 1 | 122.89 | Complete Break
SN_21/09_13_s | Alcamizer | 2 | Compression | South Africa | 2 | 4.27 | Complete Break
SN_21/09_13_s | Alcamizer | 2 | Compression | South Africa | 3 | 4.5 | Complete Break
SN_21/09_13_s | Alcamizer | 2 | Compression | South Africa | 4 | 5.08 | Complete Break
SN_21/09_13_s | Alcamizer | 2 | Compression | South Africa | 5 | 4.29 | Complete Break
SN_21/09_13_s | Alcamizer | 2 | Compression | South Africa | 6 | 5.02 | Complete Break
SN_21/09_13_s | Alcamizer | 2 | Compression | South Africa | 7 | 4.12 | Complete Break
SN_21/09_15_s | Alcamizer | 6 | Compression | South Africa | 1 | 4.02 | Complete Break
SN_21/09_15_s | Alcamizer | 6 | Compression | South Africa | 2 | 4.25 | Complete Break
SN_21/09_15_s | Alcamizer | 6 | Compression | South Africa | 3 | 4.08 | Complete Break
SN_21/09_15_s | Alcamizer | 6 | Compression | South Africa | 4 | 4.2 | Complete Break
SN_21/09_15_s | Alcamizer | 6 | Compression | South Africa | 5 | 4.68 | Complete Break
SN_21/09_15_s | Alcamizer | 6 | Compression | South Africa | 6 | 3.71 | Complete Break
SN_21/09_16_s | Alcamizer | 10 | Compression | South Africa | 1 | 4.78 | Complete Break
SN_21/09_16_s | Alcamizer | 10 | Compression | South Africa | 2 | 3.96 | Complete Break
SN_21/09_16_s | Alcamizer | 10 | Compression | South Africa | 3 | 3.34 | Complete Break
SN_21/09_16_s | Alcamizer | 10 | Compression | South Africa | 4 | 3.86 | Complete Break
SN_21/09_16_s | Alcamizer | 10 | Compression | South Africa | 5 | 3.55 | Complete Break
SN_21/09_16_s | Alcamizer | 10 | Compression | South Africa | 6 | 3.88 | Complete Break
SN_21/09_18_s | DHT4A | 2.8 | Compression | South Africa | 1 | 9.59 | Complete Break
SN_21/09_18_s | DHT4A | 2.8 | Compression | South Africa | 2 | 4.23 | Complete Break
SN_21/09_18_s | DHT4A | 2.8 | Compression | South Africa | 3 | 3.91 | Complete Break
SN_21/09_18_s | DHT4A | 2.8 | Compression | South Africa | 4 | 3.18 | Complete Break
SN_21/09_18_s | DHT4A | 2.8 | Compression | South Africa | 5 | 4.09 | Complete Break
SN_21/09_18_s | DHT4A | 2.8 | Compression | South Africa | 6 | 3.96 | Complete Break
SN_21/09_22_s | DHT4A | 2 | Compression | South Africa | 1 | 3.95 | Complete Break
SN_21/09_22_s | DHT4A | 2 | Compression | South Africa | 2 | 3.64 | Complete Break
SN_21/09_22_s | DHT4A | 2 | Compression | South Africa | 3 | 3.82 | Complete Break
SN_21/09_22_s | DHT4A | 2 | Compression | South Africa | 4 | 3.85 | Complete Break
SN_21/09_22_s | DHT4A | 2 | Compression | South Africa | 5 | 3.81 | Complete Break
SN_21/09_22_s | DHT4A | 2 | Compression | South Africa | 6 | 3.75 | Complete Break
SN_21/09_23_s | DHT4A | 6 | Compression | South Africa | 1 | 3.92 | Complete Break
SN_21/09_23_s | DHT4A | 6 | Compression | South Africa | 2 | 3.68 | Complete Break
SN_21/09_23_s | DHT4A | 6 | Compression | South Africa | 3 | 3.87 | Complete Break
SN_21/09_23_s | DHT4A | 6 | Compression | South Africa | 4 | 3.59 | Complete Break
SN_21/09_23_s | DHT4A | 6 | Compression | South Africa | 5 | 3.67 | Complete Break
SN_21/09_23_s | DHT4A | 6 | Compression | South Africa | 6 | 2.52 | Complete Break
SN_21/09_24_s | DHT4A | 10 | Compression | South Africa | 1 | 3.71 | Complete Break
SN_21/09_24_s | DHT4A | 10 | Compression | South Africa | 2 | 3.68 | Complete Break
SN_21/09_24_s | DHT4A | 10 | Compression | South Africa | 3 | 3.18 | Complete Break
SN_21/09_24_s | DHT4A | 10 | Compression | South Africa | 4 | 3.61 | Complete Break
SN_21/09_24_s | DHT4A | 10 | Compression | South Africa | 5 | 3.62 | Complete Break
SN_21/09_24_s | DHT4A | 10 | Compression | South Africa | 6 | 3.66 | Complete Break
SN_21/09_12_s | Alcamizer | 10 | Injection | South Africa | 1 | 5.38 | Hinge Break
SN_21/09_12_s | Alcamizer | 10 | Injection | South Africa | 2 | 5.54 | Hinge Break
SN_21/09_12_s | Alcamizer | 10 | Injection | South Africa | 3 | 5.56 | Hinge Break
SN_21/09_12_s | Alcamizer | 10 | Injection | South Africa | 4 | 5.25 | Complete Break
SN_21/09_12_s | Alcamizer | 10 | Injection | South Africa | 5 | 5.3 | Hinge Break
SN_21/09_21_s | DHT4A | 10 | Injection | South Africa | 1 | 5.49 | Hinge Break
SN_21/09_21_s | DHT4A | 10 | Injection | South Africa | 2 | 5.39 | Hinge Break
SN_21/09_21_s | DHT4A | 10 | Injection | South Africa | 3 | 5.4 | Hinge Break
SN_21/09_21_s | DHT4A | 10 | Injection | South Africa | 4 | 5.4 | Complete Break
SN_21/09_21_s | DHT4A | 10 | Injection | South Africa | 5 | 5.73 | Complete Break

## Tensile
Sample | Clay Type | Clay Loading (wt%) | Moulding | Location | Strain Rate (mm/min) | Replicate | Young Modulus (MPa) | Yield Stress (MPa) | Elongation at Yield | First Peak Stress (MPa) | Elongation at FPS | Maximum Stress (MPa) | Elongation at Max Stress | Stress at Break (MPa) | Elongation at Break | Comments
SN_21/09_1 | Neat | 0 | Injection (1BA Type) | Germany | 50 | 1 | 986.36 | 23.74 | 9.65 | 23.73918 | 9.650228 | 27.21 | 863.85 | 26.78 | 884.33 | break within the measuring length
SN_21/09_1 | Neat | 0 | Injection (1BA Type) | Germany | 50 | 2 | 912 | 23.18 | 9.27 | 23.18209 | 9.265783 | 26.33 | 767.04 | 26.01 | 773.97 | break within the measuring length
SN_21/09_1 | Neat | 0 | Injection (1BA Type) | Germany | 50 | 3 | 1076.73 | 24.16 | 9.24 | 24.16229 | 9.239423 | 24.16 | 9.24 |  |  | no break, stopped at 100% elongation
SN_21/09_1 | Neat | 0 | Injection (1BA Type) | Germany | 50 | 4 | 961.25 | 23.83 | 9.25 | 23.82666 | 9.251222 | 23.83 | 9.25 |  |  | no break, stopped at 100% elongation
SN_21/09_1 | Neat | 0 | Injection (1BA Type) | Germany | 50 | 5 | 920.31 | 23.45 | 10.08 | 23.45011 | 10.08049 | 27.33 | 858.28 | 29.97 | 881.54 | break within the measuring length
SN_21/09_8 | Alcamizer | 4 | Injection (1BA Type) | Germany | 50 | 1 | 1002.59 | 24.61 | 9.2 | 24.61458 | 9.200418 |  |  |  |  | no break, stopped at 100% elongation
SN_21/09_8 | Alcamizer | 4 | Injection (1BA Type) | Germany | 50 | 2 | 959.79 | 23.38 | 8.77 | 23.3788 | 8.768647 | 28.72 | 814.86 | 28.57 | 817.71 | break within the measuring length
SN_21/09_8 | Alcamizer | 4 | Injection (1BA Type) | Germany | 50 | 3 | 877.5 | 22.56 | 9.65 | 22.55906 | 9.646218 | 26.52 | 713.97 | 56.09 | 720.11 | break within the measuring length
SN_21/09_8 | Alcamizer | 4 | Injection (1BA Type) | Germany | 50 | 4 | 886.39 | 22.77 | 10.45 | 22.77357 | 10.44724 | 28.3 | 848.86 | 27.57 | 864.78 | break within the measuring length
SN_21/09_8 | Alcamizer | 4 | Injection (1BA Type) | Germany | 50 | 5 | 913.09 | 23.61 | 9.63 | 23.61267 | 9.626993 | 23.61 | 9.63 |  |  | no break, stopped at 100% elongation
SN_21/09_9 | Alcamizer | 6 | Injection (1BA Type) | Germany | 50 | 1 | 1224.77 | 23.18 | 10.23 | 23.18485 | 10.22558 | 29.28 | 837.46 | 28.74 | 846.45 | break within the measuring length
SN_21/09_9 | Alcamizer | 6 | Injection (1BA Type) | Germany | 50 | 2 | 1184.07 | 22.34 | 10.36 | 22.34021 | 10.36328 | 29.55 | 829.97 | 29.43 | 851.57 | break within the measuring length
SN_21/09_9 | Alcamizer | 6 | Injection (1BA Type) | Germany | 50 | 3 | 1338.34 | 24.27 | 9.21 | 24.26992 | 9.206032 |  |  |  |  | no break, stopped at 100% elongation
SN_21/09_9 | Alcamizer | 6 | Injection (1BA Type) | Germany | 50 | 4 | 1236.73 | 23.07 | 9.17 | 23.06723 | 9.174196 |  |  |  |  | no break, stopped at 100% elongation
SN_21/09_9 | Alcamizer | 6 | Injection (1BA Type) | Germany | 50 | 5 | 1200.28 | 23.07 | 10.05 | 23.07288 | 10.05436 |  |  |  |  | no break, stopped at 100% elongation
SN_21/09_11 | Alcamizer | 10 | Injection (1BA Type) | Germany | 50 | 1 | 1451.32 | 23.18 | 8.31 | 23.18032 | 8.312474 |  |  |  |  | no break, stopped at 100% elongation
SN_21/09_11 | Alcamizer | 10 | Injection (1BA Type) | Germany | 50 | 2 | 1545.09 | 23.46 | 7.93 | 23.45502 | 7.931193 | 23.98 | 705.02 | 22.88 | 709.05 | break within the measuring length
SN_21/09_11 | Alcamizer | 10 | Injection (1BA Type) | Germany | 50 | 3 | 1455.29 | 22.96 | 8.66 | 22.96332 | 8.656232 | 26.86 | 836.19 | 26.6 | 849.69 | break within the measuring length
SN_21/09_11 | Alcamizer | 10 | Injection (1BA Type) | Germany | 50 | 4 | 1493.63 | 22.73 | 8.19 | 22.72505 | 8.191689 |  |  |  |  | no break, stopped at 100% elongation
SN_21/09_11 | Alcamizer | 10 | Injection (1BA Type) | Germany | 50 | 5 | 1527.87 | 23.85 | 8.28 | 23.8485 | 8.283163 |  |  |  |  | no break, stopped at 100% elongation
SN_21/09_13 | Alcamizer | 2 | Injection (1BA Type) | Germany | 50 | 1 | 1438.53 | 25.04 | 8.93 | 25.04244 | 8.925933 |  |  |  |  | no break, stopped at 100% elongation
SN_21/09_13 | Alcamizer | 2 | Injection (1BA Type) | Germany | 50 | 2 | 1339.05 | 24.44 | 9.43 | 24.43643 | 9.425998 | 29.86 | 714.82 | 29.22 | 722.57 | break within the measuring length
SN_21/09_13 | Alcamizer | 2 | Injection (1BA Type) | Germany | 50 | 3 | 1241.13 | 24.37 | 9.42 | 24.36938 | 9.418362 | 29.14 | 711.91 | 28.64 | 720.87 | break within the measuring length
SN_21/09_13 | Alcamizer | 2 | Injection (1BA Type) | Germany | 50 | 4 | 1133.93 | 23.84 | 9.98 | 23.84388 | 9.982553 |  |  |  |  | no break, stopped at 100% elongation
SN_21/09_13 | Alcamizer | 2 | Injection (1BA Type) | Germany | 50 | 5 | 1286.52 | 24.15 | 9.13 | 24.1469 | 9.131042 |  |  |  |  | no break, stopped at 100% elongation
SN_21/09_18 | DHT4A | 2.8 | Injection (1BA Type) | Germany | 50 | 1 | 1501.26 | 25.65 | 8.12 | 25.6479 | 8.116135 |  |  |  |  | no break, stopped at 100% elongation
SN_21/09_18 | DHT4A | 2.8 | Injection (1BA Type) | Germany | 50 | 2 | 1437.91 | 25.38 | 8.15 | 25.37545 | 8.154828 |  |  |  |  | no break, stopped at 100% elongation
SN_21/09_18 | DHT4A | 2.8 | Injection (1BA Type) | Germany | 50 | 3 | 1274.61 | 25.43 | 8.59 | 25.4253 | 8.591359 | 28.25 | 822.4 | 28.12 | 830.56 | break within the measuring length
SN_21/09_18 | DHT4A | 2.8 | Injection (1BA Type) | Germany | 50 | 4 | 1408.5 | 25.03 | 8.48 | 25.03159 | 8.480279 | 28.21 | 802.07 | 27.96 | 817.57 | break within the measuring length
SN_21/09_18 | DHT4A | 2.8 | Injection (1BA Type) | Germany | 50 | 5 | 1414.06 | 25.08 | 8.57 | 25.0754 | 8.574544 |  |  |  |  | no break, stopped at 100% elongation
SN_21/09_20 | DHT4A | 8 | Injection (1BA Type) | Germany | 50 | 1 | 1609.98 | 24.77 | 7.52 | 24.76506 | 7.515956 | 27.35 | 804.8 | 27.09 | 819.02 | break within the measuring length
SN_21/09_20 | DHT4A | 8 | Injection (1BA Type) | Germany | 50 | 2 | 1619.47 | 24.9 | 7.73 | 24.90186 | 7.728227 | 28.28 | 846.62 | 28.16 | 862.53 | break within the measuring length
SN_21/09_20 | DHT4A | 8 | Injection (1BA Type) | Germany | 50 | 3 | 1605.17 | 24.78 | 7.59 | 24.78394 | 7.586118 | 24.78 | 7.59 | 16.24 | 103.57 | break within the measuring length
SN_21/09_20 | DHT4A | 8 | Injection (1BA Type) | Germany | 50 | 4 | 1432.64 | 24.52 | 8.14 | 24.51586 | 8.135859 | 24.52 | 8.14 |  |  | no break, stopped at 100% elongation
SN_21/09_20 | DHT4A | 8 | Injection (1BA Type) | Germany | 50 | 5 | 1240.97 | 22.76 | 9.08 | 22.76146 | 9.081946 | 22.76 | 9.08 |  |  | no break, stopped at 100% elongation
SN_21/09_22 | DHT4A | 2 | Injection (1BA Type) | Germany | 50 | 1 | 1412.86 | 24.68 | 8.57 | 24.67918 | 8.569552 | 28.23 | 804.24 | 27.87 | 812.78 | break within the measuring length
SN_21/09_22 | DHT4A | 2 | Injection (1BA Type) | Germany | 50 | 2 | 1200.19 | 22.94 | 9.8 | 22.94416 | 9.800415 | 27.85 | 830.69 | 27.7 | 838.41 | break within the measuring length
SN_21/09_22 | DHT4A | 2 | Injection (1BA Type) | Germany | 50 | 3 | 1161.71 | 23.91 | 9.47 | 23.91116 | 9.47497 | 27.6 | 750.88 | 27.23 | 760.31 | break within the measuring length
SN_21/09_22 | DHT4A | 2 | Injection (1BA Type) | Germany | 50 | 4 | 1213.86 | 23.91 | 9.41 | 23.91319 | 9.410666 | 23.91 | 9.41 |  |  | no break, stopped at 100% elongation
SN_21/09_22 | DHT4A | 2 | Injection (1BA Type) | Germany | 50 | 5 | 1308.85 | 24.19 | 9.14 | 24.19414 | 9.144439 | 24.19 | 9.14 |  |  | no break, stopped at 100% elongation
SN_21/09_24 | DHT4A | 10 | Injection (1BA Type) | Germany | 50 | 1 | 1525.44 | 24.9 | 7.46 | 24.90013 | 7.46484375 | 24.9 | 7.46 | 5.89 | 653.14 | break within the measuring length
SN_21/09_24 | DHT4A | 10 | Injection (1BA Type) | Germany | 50 | 2 | 1616.87 | 25.69 | 7.14 | 25.69478 | 7.136137 | 25.69 | 7.14 | 7.21 | 656.22 | break within the measuring length
SN_21/09_24 | DHT4A | 10 | Injection (1BA Type) | Germany | 50 | 3 | 1365.78 | 24.37 | 7.95 | 24.36996 | 7.948207 | 24.37 | 7.95 |  |  | no break, stopped at 100% elongation
SN_21/09_24 | DHT4A | 10 | Injection (1BA Type) | Germany | 50 | 4 | 1599.01 | 24.77 | 8.07 | 24.76705 | 8.074271 | 24.77 | 8.07 |  |  | no break, stopped at 100% elongation
SN_21/09_24 | DHT4A | 10 | Injection (1BA Type) | Germany | 50 | 5 | 1500.9 | 23.81 | 7.99 | 23.81133 | 7.988237 | 23.81 | 7.99 |  |  | no break, stopped at 100% elongation
SN_21/09_19 | DHT4A | 6 | Injection (1BA Type) | Germany | 50 | 1 | 1016.77 | 23.7 | 7.56 | 23.6989 | 7.556274 | 26.94 | 819.74 | 26.82 | 822.18 | break within the measuring length
SN_21/09_19 | DHT4A | 6 | Injection (1BA Type) | Germany | 50 | 2 | 881.65 | 22.39 | 9.06 | 22.39416 | 9.058656 | 27.15 | 817.96 | 26.75 | 849.81 | break within the measuring length
SN_21/09_19 | DHT4A | 6 | Injection (1BA Type) | Germany | 50 | 3 | 968.75 | 22.77 | 9.3 | 22.77377 | 9.300671 | 27.48 | 837.33 | 27.2 | 854.89 | break within the measuring length
SN_21/09_19 | DHT4A | 6 | Injection (1BA Type) | Germany | 50 | 4 | 936.66 | 22.77 | 9.03 | 22.76893 | 9.032094 | 26.14 | 728.25 | 11.16 | 739.66 | break within the measuring length
SN_21/09_19 | DHT4A | 6 | Injection (1BA Type) | Germany | 50 | 5 | 1004.42 | 23.2 | 8.42 | 23.1987 | 8.421391 | 27.29 | 830.45 | 13.46 | 836.23 | break within the measuring length
SN_21/09_1_p | Neat | 0 | Compression (1BA Type) | Germany | 50 | 1 | 1512.71 | 23.88 | 4.38 | 23.88316 | 4.375998 | 23.88 | 4.38 | 5.43 | 41.77 | break within the measuring length
SN_21/09_1_p | Neat | 0 | Compression (1BA Type) | Germany | 50 | 2 | 1698.11 |  |  | 27.88255 | 7.717894 | 27.88 | 7.72 | 26.56 | 12.88 | break within the measuring length
SN_21/09_1_p | Neat | 0 | Compression (1BA Type) | Germany | 50 | 3 | 1513.24 | 25.45 | 8.72 | 25.4482 | 8.72181 | 25.45 | 8.72 | 14.3 | 1305.69 | break within the measuring length
SN_21/09_1_p | Neat | 0 | Compression (1BA Type) | Germany | 50 | 4 | 1536.9 |  |  | 21.63853 | 3.205673 | 21.64 | 3.21 | 5.39 | 2.06 | break within the measuring length
SN_21/09_1_p | Neat | 0 | Compression (1BA Type) | Germany | 50 | 5 | 1591.77 | 27.24 | 8.68 | 27.24057 | 8.681381 | 27.24 | 8.68 | 5.76 | 740.77 | break within the measuring length
SN_21/09_13_p | Alcamizer | 2 | Compression (1BA Type) | Germany | 50 | 1 | 1510.12 | 27.14 | 8.62 | 27.14358 | 8.622054 | 27.14 | 8.62 | 6.37 | 177.68 | break within the measuring length
SN_21/09_13_p | Alcamizer | 2 | Compression (1BA Type) | Germany | 50 | 2 | 1495.94 | 26.64 | 7.51 | 26.63896 | 7.507321 | 26.64 | 7.51 | 5.72 | 18.34 | break within the measuring length
SN_21/09_13_p | Alcamizer | 2 | Compression (1BA Type) | Germany | 50 | 3 | 1862.04 |  |  | 26.97493 | 7.518681 | 26.97 | 7.52 | 17.46 | 8.65 | break within the measuring length
SN_21/09_13_p | Alcamizer | 2 | Compression (1BA Type) | Germany | 50 | 4 | 1557.7 |  |  | 25.99476 | 5.424467 | 25.99 | 5.45 | 17.92 | 5.9 | break within the measuring length
SN_21/09_13_p | Alcamizer | 2 | Compression (1BA Type) | Germany | 50 | 5 | 1728.48 | 26.96 | 8.26 | 26.95544 | 8.257915 | 26.96 | 8.26 | 6.12 | 275.71 | break within the measuring length
SN_21/09_14_p | Alcamizer | 3.56 | Compression (1BA Type) | Germany | 50 | 1 | 1408.92 |  |  | 28.08907 | 7.432997 | 28.09 | 7.43 | 6.67 | 9.94 | break within the measuring length
SN_21/09_14_p | Alcamizer | 3.56 | Compression (1BA Type) | Germany | 50 | 2 | 1512.2 | 25.49 | 8 | 25.48847 | 7.996156 | 25.49 | 8 | 5.33 | 139.19 | break within the measuring length
SN_21/09_14_p | Alcamizer | 3.56 | Compression (1BA Type) | Germany | 50 | 3 | 1596.36 |  |  | 26.65311 | 4.820401 | 26.65 | 4.82 | 16.5 | 5.01 | break within the measuring length
SN_21/09_14_p | Alcamizer | 3.56 | Compression (1BA Type) | Germany | 50 | 4 | 1615.19 | 26.97 | 7.55 | 26.96747 | 7.546306 | 26.97 | 7.55 | 5.61 | 178.48 | break within the measuring length
SN_21/09_14_p | Alcamizer | 3.56 | Compression (1BA Type) | Germany | 50 | 5 | 1648.06 | 27.23 | 7.31 | 27.23308 | 7.306129 | 27.23 | 7.31 | 3.6 | 89.18 | break within the measuring length
SN_21/09_15_p | Alcamizer | 6 | Compression (1BA Type) | Germany | 50 | 1 | 1669.16 | 26.58 | 7.11 | 26.5763 | 7.107651 | 26.58 | 7.11 | 3.4 | 301.76 | break within the measuring length
SN_21/09_15_p | Alcamizer | 6 | Compression (1BA Type) | Germany | 50 | 2 | 1729.08 | 27.42 | 7.27 | 27.42403 | 7.271901 | 27.42 | 7.27 | 3.1 | 247.16 | break within the measuring length
SN_21/09_15_p | Alcamizer | 6 | Compression (1BA Type) | Germany | 50 | 3 | 1445.45 | 25.73 | 7.66 | 25.73488 | 7.661696 | 25.73 | 7.66 | 3.38 | 186.37 | break within the measuring length
SN_21/09_15_p | Alcamizer | 6 | Compression (1BA Type) | Germany | 50 | 4 | 1570.34 | 27.04 | 7.43 | 27.03938 | 7.427469 | 27.04 | 7.43 | 2.96 | 115.45 | break within the measuring length
SN_21/09_15_p | Alcamizer | 6 | Compression (1BA Type) | Germany | 50 | 5 | 1815.37 | 25.89 | 7.12 | 25.88607 | 7.117428 | 25.89 | 7.12 | 2.9 | 179.32 | break within the measuring length
SN_21/09_16_p | Alcamizer | 10 | Compression (1BA Type) | Germany | 50 | 1 | 1789.76 | 25.1 | 6.42 | 25.10366 | 6.424512 | 25.1 | 6.42 | 3.38 | 134.49 | break within the measuring length
SN_21/09_16_p | Alcamizer | 10 | Compression (1BA Type) | Germany | 50 | 2 | 1862.04 | 26.15 | 6.69 | 26.15385 | 6.685963 | 26.15 | 6.69 | 4.76 | 33.47 | break within the measuring length
SN_21/09_16_p | Alcamizer | 10 | Compression (1BA Type) | Germany | 50 | 3 | 1687.43 | 23.86 | 7.18 | 23.86026 | 7.178358 | 23.86 | 7.18 | 3 | 152.16 | break within the measuring length
SN_21/09_16_p | Alcamizer | 10 | Compression (1BA Type) | Germany | 50 | 4 | 1912.89 | 25.5 | 6.73 | 25.4987 | 6.734583 | 25.5 | 6.73 | 3.04 | 40.4 | break within the measuring length
SN_21/09_16_p | Alcamizer | 10 | Compression (1BA Type) | Germany | 50 | 5 | 1712.5 |  |  | 23.45071 | 3.814099 | 23.45 | 3.81 | 2.58 | 10.1 | break within the measuring length
SN_21/09_22_p | DHT4A | 2 | Compression (1BA Type) | Germany | 50 | 1 | 1385.56 |  |  | 18.6457 | 2.757116 | 18.65 | 2.76 | 2.99 | 5.09 | break within the measuring length
SN_21/09_22_p | DHT4A | 2 | Compression (1BA Type) | Germany | 50 | 2 | 1546.22 | 25.33 | 8.38 | 25.3318 | 8.382045 | 25.33 | 8.38 | 3.57 | 701.05 | break within the measuring length
SN_21/09_22_p | DHT4A | 2 | Compression (1BA Type) | Germany | 50 | 3 | 1669.5 | 26.33 | 8.32 | 26.32945 | 8.318793 | 26.33 | 8.32 | 3.24 | 594.6 | break within the measuring length
SN_21/09_22_p | DHT4A | 2 | Compression (1BA Type) | Germany | 50 | 4 | 1462.64 | 26.02 | 8.66 | 26.01958 | 8.655015 | 26.02 | 8.66 | 3.34 | 388.01 | break within the measuring length
SN_21/09_22_p | DHT4A | 2 | Compression (1BA Type) | Germany | 50 | 5 | 1539.57 | 27.16 | 8.64 | 27.16366 | 8.636955 | 27.16 | 8.64 | 3.58 | 726.04 | break within the measuring length
SN_21/09_24_p | DHT4A | 10 | Compression (1BA Type) | Germany | 50 | 1 | 1571.18 | 22.6 | 6.87 | 22.60424 | 6.869453 | 22.6 | 6.87 | 2.65 | 44.67 | break within the measuring length
SN_21/09_24_p | DHT4A | 10 | Compression (1BA Type) | Germany | 50 | 2 | 1590.43 | 23.61 | 7.32 | 23.6078 | 7.316567 | 23.61 | 7.32 | 2.69 | 154.36 | break within the measuring length
SN_21/09_24_p | DHT4A | 10 | Compression (1BA Type) | Germany | 50 | 3 | 1581.46 | 23.98 | 7.49 | 23.98085 | 7.486707 | 23.98 | 7.49 | 2.69 | 200.92 | break within the measuring length
SN_21/09_24_p | DHT4A | 10 | Compression (1BA Type) | Germany | 50 | 4 | 1760.28 | 23.13 | 6.86 | 23.12595 | 6.864751 | 23.13 | 6.86 | 2.9 | 208.63 | break within the measuring length
SN_21/09_24_p | DHT4A | 10 | Compression (1BA Type) | Germany | 50 | 5 | 1868.37 | 24.96 | 6.99 | 24.96129 | 6.990946 | 24.96 | 6.99 | 3.05 | 693.76 | break within the measuring length
SN_21/09_25_p | DHT4A | 5.12 | Compression (1BA Type) | Germany | 50 | 1 | 1546.97 | 25.69 | 8.16 | 25.69307 | 8.15658 | 25.69 | 8.16 | 2.86 | 251.03 | break within the measuring length
SN_21/09_25_p | DHT4A | 5.12 | Compression (1BA Type) | Germany | 50 | 2 | 1575.88 | 25.68 | 8.15 | 25.67711 | 8.153099 | 25.68 | 8.15 | 3.48 | 684.3 | break within the measuring length
SN_21/09_25_p | DHT4A | 5.12 | Compression (1BA Type) | Germany | 50 | 3 | 1599.1 | 26.03 | 8.33 | 26.02764 | 8.333724 | 26.03 | 8.33 | 2.93 | 421.97 | break within the measuring length
SN_21/09_25_p | DHT4A | 5.12 | Compression (1BA Type) | Germany | 50 | 4 | 1323.29 | 20.29 | 4.02 | 20.28871 | 4.022146 | 20.29 | 2.02 | 2.33 | 91.24 | break within the measuring length
SN_21/09_25_p | DHT4A | 5.12 | Compression (1BA Type) | Germany | 50 | 5 | 1612.28 | 25.13 | 8.16 | 25.12933 | 8.161024 | 25.13 | 8.16 | 2.76 | 132.4 | break within the measuring length
SN_21/09_23_s_ipf | DHT4A | 6 | Compression (1BA Type) | Germany | 50 | 1 | 1178.449 |  |  | 19.45751 | 3.804082 | 19.45751 | 3.804082 | 0.2296768 | 28.3781 | break within the measuring length
SN_21/09_23_s_ipf | DHT4A | 6 | Compression (1BA Type) | Germany | 50 | 2 | 1303.965 |  |  | 27.12131 | 7.326432 | 27.12131 | 7.326432 | 0.7328471 | 64.02514 | break within the measuring length
SN_21/09_23_s_ipf | DHT4A | 6 | Compression (1BA Type) | Germany | 50 | 3 | 1064.969 |  |  | 15.72665 | 2.454391 | 15.72665 | 2.454391 | 0.199107 | 22.50235 | break within the measuring length
SN_21/09_23_s_ipf | DHT4A | 6 | Compression (1BA Type) | Germany | 50 | 4 | 1351.017 |  |  | 28.05542 | 6.24277 | 28.05542 | 6.24277 | 1.005809 | 5.280573 | break within the measuring length
SN_21/09_23_s_ipf | DHT4A | 6 | Compression (1BA Type) | Germany | 50 | 5 | 1106.741 |  |  | 21.9943 | 5.914155 | 21.9943 | 5.914155 | 0.2959892 | 21.50224 | break within the measuring length
SN_21/09_3_s | Neat | 0 | Injection (1A Type) | South Africa | 50 | 1 | 1059.16 | 25.81 | 8.89 | 25.80804 | 8.890193 | 25.81 | 8.89 |  |  | no break, stopped at 100% elongation
SN_21/09_3_s | Neat | 0 | Injection (1A Type) | South Africa | 50 | 2 | 994.38 | 24.82 | 9.22 | 24.82249 | 9.223833 | 24.82 | 9.22 | 9.22 | 5.93 | break within the measuring length
SN_21/09_3_s | Neat | 0 | Injection (1A Type) | South Africa | 50 | 3 | 958.68 | 25.87 | 8.29 | 25.87004 | 8.288622 | 25.87 | 8.29 |  |  | no break, stopped at 100% elongation
SN_21/09_3_s | Neat | 0 | Injection (1A Type) | South Africa | 50 | 4 | 1006.32 | 25.24 | 9.25 | 25.24035 | 9.245925 | 25.24 | 9.25 |  |  | no break, stopped at 100% elongation
SN_21/09_3_s | Neat | 0 | Injection (1A Type) | South Africa | 50 | 5 | 905.49 | 23.74 | 9.52 | 23.74474 | 9.520702 | 23.74 | 9.52 |  |  | no break, stopped at 100% elongation
SN_21/09_10_s | Alcamizer | 6 | Injection (1A Type) | South Africa | 50 | 1 | 1039.2 | 24.18 | 8.82 | 24.17718 | 8.823325 | 24.18 | 8.82 | 12.29 | 1239.04 | break within the measuring length
SN_21/09_10_s | Alcamizer | 6 | Injection (1A Type) | South Africa | 50 | 2 | 976.32 | 23.27 | 8.95 | 23.27485 | 8.952458 | 23.27 | 8.95 |  |  | no break, stopped at 100% elongation
SN_21/09_10_s | Alcamizer | 6 | Injection (1A Type) | South Africa | 50 | 3 | 1057.21 | 24.34 | 8.97 | 24.33964 | 8.97385 | 24.34 | 8.97 |  |  | no break, stopped at 100% elongation
SN_21/09_10_s | Alcamizer | 6 | Injection (1A Type) | South Africa | 50 | 4 | 1047.47 | 24.4 | 8.98 | 24.39746 | 8.979298 | 24.4 | 8.98 |  |  | no break, stopped at 100% elongation
SN_21/09_10_s | Alcamizer | 6 | Injection (1A Type) | South Africa | 50 | 5 | 1096.43 | 24.44 | 8.69 | 24.44471 | 8.693993 | 24.44 | 8.69 |  |  | no break, stopped at 100% elongation
SN_21/09_10_s | Alcamizer | 6 | Injection (1A Type) | South Africa | 50 | 6 | 1041.81 | 23.97 | 9.08 | 23.97279 | 9.078906 | 23.97 | 9.08 |  |  | no break, stopped at 100% elongation
SN_21/09_10_s | Alcamizer | 6 | Injection (1A Type) | South Africa | 50 | 7 | 1043.21 | 24.13 | 9.04 | 24.129 | 9.041965 | 24.13 | 9.04 |  |  | no break, stopped at 100% elongation
SN_21/09_12_s | Alcamizer | 10 | Injection (1A Type) | South Africa | 50 | 1 | 1152.6 | 23.68 | 8.32 | 23.67632 | 8.317641 | 23.68 | 8.32 |  |  | no break, stopped at 100% elongation
SN_21/09_12_s | Alcamizer | 10 | Injection (1A Type) | South Africa | 50 | 2 | 1149.5 | 23.63 | 8.4 | 23.63186 | 8.404541 | 23.63 | 8.4 |  |  | no break, stopped at 100% elongation
SN_21/09_12_s | Alcamizer | 10 | Injection (1A Type) | South Africa | 50 | 3 | 1090.4 | 23.25 | 8.39 | 23.24637 | 8.391506 | 23.25 | 8.39 |  |  | no break, stopped at 100% elongation
SN_21/09_12_s | Alcamizer | 10 | Injection (1A Type) | South Africa | 50 | 4 | 1091.17 | 23.39 | 8.39 | 23.39069 | 8.389012 |  |  |  |  | no break, max measuring length reached
SN_21/09_12_s | Alcamizer | 10 | Injection (1A Type) | South Africa | 50 | 5 | 1128.19 | 23.82 | 8.12 | 23.82079 | 8.115358 | 23.82 | 8.12 |  |  | no break, stopped at 100% elongation
SN_21/09_19_s | DHT4A | 6 | Injection (1A Type) | South Africa | 50 | 1 | 1064.42 | 24.19 | 8.34 | 24.19409 | 8.340976 | 24.19 | 8.34 |  |  | no break, stopped at 100% elongation
SN_21/09_19_s | DHT4A | 6 | Injection (1A Type) | South Africa | 50 | 2 | 1076.67 | 24.16 | 8.4 | 24.16345 | 8.401143 |  |  |  |  | no break, maximum traverse reached
SN_21/09_19_s | DHT4A | 6 | Injection (1A Type) | South Africa | 50 | 3 | 1029.49 | 23.61 | 8.68 | 23.60753 | 8.677343 | 23.61 | 8.68 |  |  | no break, stopped at 100% elongation
SN_21/09_19_s | DHT4A | 6 | Injection (1A Type) | South Africa | 50 | 4 | 1105.72 | 24.56 | 8.44 | 24.56072 | 8.439929 | 24.56 | 8.44 |  |  | no break, stopped at 100% elongation
SN_21/09_19_s | DHT4A | 6 | Injection (1A Type) | South Africa | 50 | 5 | 1027.31 | 23.8 | 8.41 | 23.80428 | 8.406773 | 23.8 | 8.41 |  |  | no break, stopped at 100% elongation
SN_21/09_21_s | DHT4A | 10 | Injection (1A Type) | South Africa | 50 | 1 | 1106.48 | 23.68 | 7.8 | 23.68495 | 7.804997 |  |  |  |  | no break, max measuring length reached
SN_21/09_21_s | DHT4A | 10 | Injection (1A Type) | South Africa | 50 | 2 | 1151.65 | 23.28 | 8.45 | 23.2752 | 8.450722 | 23.28 | 8.45 |  |  | no break, stopped at 100% elongation
SN_21/09_21_s | DHT4A | 10 | Injection (1A Type) | South Africa | 50 | 3 | 1135.05 | 24.07 | 7.89 | 24.07203 | 7.889697 | 24.07 | 7.89 |  |  | no break, stopped at 100% elongation
SN_21/09_21_s | DHT4A | 10 | Injection (1A Type) | South Africa | 50 | 4 | 1115.9 | 23.48 | 7.79 | 23.48068 | 7.785051 | 23.48 | 7.79 |  |  | no break, stopped at 100% elongation
SN_21/09_21_s | DHT4A | 10 | Injection (1A Type) | South Africa | 50 | 5 | 1101.54 | 22.99 | 7.88 | 22.99498 | 7.878587 | 22.99 | 7.88 |  |  | no break, stopped at 100% elongation
SN_21/09_26_s | Alcamizer | 3.59 | Injection (1A Type) | South Africa | 50 | 1 | 1037.406 | 24.53325 | 8.817498 | 24.53325 | 8.817498 |  |  |  |  | no break, max measuring length reached
SN_21/09_26_s | Alcamizer | 3.59 | Injection (1A Type) | South Africa | 50 | 2 | 1001.718 | 24.05039 | 9.205449 | 24.05039 | 9.205449 | 24.05039 | 9.205449 |  |  | no break, stopped at 100% elongation
SN_21/09_26_s | Alcamizer | 3.59 | Injection (1A Type) | South Africa | 50 | 3 | 1020.812 | 24.2815 | 9.1617 | 24.2815 | 9.1617 | 24.2815 | 9.1617 |  |  | no break, stopped at 100% elongation
SN_21/09_26_s | Alcamizer | 3.59 | Injection (1A Type) | South Africa | 50 | 4 | 977.6782 | 23.84636 | 9.435745 | 23.84636 | 9.435745 | 23.84636 | 9.435745 |  |  | no break, stopped at 100% elongation
SN_21/09_26_s | Alcamizer | 3.59 | Injection (1A Type) | South Africa | 50 | 5 | 984.004 | 23.68089 | 8.947231 | 23.68089 | 8.947231 | 23.68089 | 8.947231 |  |  | no break, stopped at 100% elongation
SN_21/09_3_s | Neat | 0 | Compression (1BA Type) | South Africa | 50 | 1 | 1731.128 |  |  | 32.45602 | 6.041465 | 32.45602 | 6.041465 | 31.39751 | 8.283573 | break outside the measuring length
SN_21/09_3_s | Neat | 0 | Compression (1BA Type) | South Africa | 50 | 2 | 1544.999 |  |  | 32.50893 | 7.352491 | 32.50893 | 7.352491 | 32.42408 | 8.004327 | break within the measuring length
SN_21/09_3_s | Neat | 0 | Compression (1BA Type) | South Africa | 50 | 3 | 1380.924 |  |  | 30.60951 | 7.680176 | 30.60951 | 7.680176 | 29.58486 | 10.66451 | break within the measuring length
SN_21/09_3_s | Neat | 0 | Compression (1BA Type) | South Africa | 50 | 4 | 1616.78 |  |  | 31.62712 | 7.187437 | 31.62712 | 7.187437 | 28.59477 | 12.47695 | break within the measuring length
SN_21/09_3_s | Neat | 0 | Compression (1BA Type) | South Africa | 50 | 5 | 1403.487 |  |  | 31.69276 | 4.758542 | 31.69276 | 4.758542 | 30.68846 | 5.236764 | break within the measuring length
SN_21/09_13_s | Alcamizer | 2 | Compression (1BA Type) | South Africa | 50 | 1 | 1462.743 |  |  | 29.24049 | 5.396665 | 29.24049 | 5.396665 | 21.28068 | 8.329388 | break outside the measuring length
SN_21/09_13_s | Alcamizer | 2 | Compression (1BA Type) | South Africa | 50 | 2 | 1319.919 |  |  | 27.69072 | 6.451691 | 27.69072 | 6.451691 | 6.115765 | 93.52454 | break outside the measuring length
SN_21/09_13_s | Alcamizer | 2 | Compression (1BA Type) | South Africa | 50 | 3 | 1509.812 |  |  | 30.71923 | 7.019894 | 30.71923 | 7.019894 | 1.747544 | 9.320477 | break outside the measuring length
SN_21/09_13_s | Alcamizer | 2 | Compression (1BA Type) | South Africa | 50 | 4 | 1365.108 |  |  | 30.69811 | 7.534762 | 30.69811 | 7.534762 | 2.585293 | 31.56224 | break outside the measuring length
SN_21/09_13_s | Alcamizer | 2 | Compression (1BA Type) | South Africa | 50 | 5 | 1285.269 |  |  | 27.92878 | 6.058219 | 27.92878 | 6.058219 | 1.950869 | 34.04447 | break outside the measuring length
SN_21/09_13_s | Alcamizer | 2 | Compression (1BA Type) | South Africa | 50 | 6 | 1287.687 |  |  | 29.11749 | 7.679443 | 29.11749 | 7.679443 | 0.4605553 | 131.6632 | break outside the measuring length
SN_21/09_15_s | Alcamizer | 6 | Compression (1BA Type) | South Africa | 50 | 1 | 1667.206 | 29.67456 | 6.753247 | 29.67456 | 6.753247 | 29.67456 | 6.753247 | 9.829171 | 18.05747 | break within the measuring length
SN_21/09_15_s | Alcamizer | 6 | Compression (1BA Type) | South Africa | 50 | 2 | 1504.461 |  |  | 27.57807 | 5.710639 | 27.57807 | 5.710639 | 22.02466 | 8.270093 | break outside the measuring length
SN_21/09_15_s | Alcamizer | 6 | Compression (1BA Type) | South Africa | 50 | 3 | 1588.272 |  |  | 27.90891 | 4.97959 | 27.90891 | 4.97959 | 19.2768 | 6.106979 | break within the measuring length
SN_21/09_15_s | Alcamizer | 6 | Compression (1BA Type) | South Africa | 50 | 4 | 1534.166 |  |  | 26.44424 | 4.047752 | 26.44424 | 4.047752 | 0.9834438 | 2.317372 | break within the measuring length
SN_21/09_15_s | Alcamizer | 6 | Compression (1BA Type) | South Africa | 50 | 5 | 1651.807 |  |  | 29.49364 | 6.207089 | 29.49364 | 6.207089 | 17.11784 | 9.215541 | break within the measuring length
SN_21/09_16_s | Alcamizer | 10 | Compression (1BA Type) | South Africa | 50 | 1 | 1652.146 |  |  | 24.47853 | 3.384567 | 24.47853 | 3.384567 | 23.939 | 3.962858 | break outside the measuring length
SN_21/09_16_s | Alcamizer | 10 | Compression (1BA Type) | South Africa | 50 | 2 | 1480.264 |  |  | 27.16258 | 5.424881 | 27.16258 | 5.424881 | 26.68669 | 6.404213 | break outside the measuring length
SN_21/09_16_s | Alcamizer | 10 | Compression (1BA Type) | South Africa | 50 | 3 | 1574.801 |  |  | 27.76269 | 4.369472 | 27.76269 | 4.369472 | 25.33041 | 6.085549 | break within the measuring length
SN_21/09_16_s | Alcamizer | 10 | Compression (1BA Type) | South Africa | 50 | 4 | 1935.915 |  |  | 28.28657 | 4.327574 | 28.28657 | 4.327574 | 27.63435 | 4.789756 | break outside the measuring length
SN_21/09_16_s | Alcamizer | 10 | Compression (1BA Type) | South Africa | 50 | 5 | 1786.569 |  |  | 28.75982 | 5.305563 | 28.75982 | 5.305563 | 25.81462 | 9.428827 | break within the measuring length
SN_21/09_18_s | DHT4A | 2.8 | Compression (1BA Type) | South Africa | 50 | 1 | 1673.937 |  |  | 30.69267 | 6.080313 | 30.69267 | 6.080313 | 26.14821 | 9.692761 | break outside the measuring length
SN_21/09_18_s | DHT4A | 2.8 | Compression (1BA Type) | South Africa | 50 | 2 | 1642.351 |  |  | 30.27875 | 5.394467 | 30.27875 | 5.394467 | 23.80867 | 6.092848 | break outside the measuring length
SN_21/09_18_s | DHT4A | 2.8 | Compression (1BA Type) | South Africa | 50 | 3 | 1546.335 |  |  | 30.22805 | 6.719449 | 30.22805 | 6.719449 | 22.33345 | 15.73399 | break outside the measuring length
SN_21/09_18_s | DHT4A | 2.8 | Compression (1BA Type) | South Africa | 50 | 4 | 1477.863 |  |  | 32.39738 | 5.680822 | 32.39738 | 5.680822 | 26.90648 | 9.008251 | break within the measuring length
SN_21/09_18_s | DHT4A | 2.8 | Compression (1BA Type) | South Africa | 50 | 5 | 1418.772 |  |  | 29.87613 | 6.472787 | 29.87613 | 6.472787 | 0.4968086 | 4.738727 | break outside the measuring length
SN_21/09_22_s | DHT4A | 2 | Compression (1BA Type) | South Africa | 50 | 1 | 1439.01 |  |  | 32.76943 | 6.199615 | 32.76943 | 6.199615 | 26.68795 | 12.46925 | break within the measuring length
SN_21/09_22_s | DHT4A | 2 | Compression (1BA Type) | South Africa | 50 | 2 | 1870.21 |  |  | 31.08057 | 6.874753 | 31.08057 | 6.874753 | 27.93671 | 11.48188 | break outside the measuring length
SN_21/09_22_s | DHT4A | 2 | Compression (1BA Type) | South Africa | 50 | 3 | 1585.784 |  |  | 28.80051 | 4.174232 | 28.80051 | 4.174232 | 22.24358 | 4.485096 | break within the measuring length
SN_21/09_22_s | DHT4A | 2 | Compression (1BA Type) | South Africa | 50 | 4 | 1592.932 |  |  | 31.06234 | 5.970652 | 31.06234 | 5.970652 | 30.9844 | 6.231794 | break outside the measuring length
SN_21/09_22_s | DHT4A | 2 | Compression (1BA Type) | South Africa | 50 | 5 | 1422.016 |  |  | 30.1565 | 6.888969 | 30.1565 | 6.888969 | 0.3426198 | 27.34218 | break outside the measuring length
SN_21/09_23_s | DHT4A | 6 | Compression (1BA Type) | South Africa | 50 | 1 | 1675.613 |  |  | 35.66115 | 5.273376 | 35.66115 | 5.273376 | 33.71483 | 6.167409 | break outside the measuring length
SN_21/09_23_s | DHT4A | 6 | Compression (1BA Type) | South Africa | 50 | 2 | 1681.117 |  |  | 34.62639 | 5.69117 | 34.62639 | 5.69117 | 31.74607 | 8.946185 | break outside the measuring length
SN_21/09_23_s | DHT4A | 6 | Compression (1BA Type) | South Africa | 50 | 3 | 1678.144 |  |  | 28.23686 | 4.291058 | 28.23686 | 4.291058 | 27.88393 | 4.611241 | break outside the measuring length
SN_21/09_23_s | DHT4A | 6 | Compression (1BA Type) | South Africa | 50 | 4 | 1792.257 |  |  | 30.54869 | 5.96876 | 30.54869 | 5.96876 | 29.47215 | 7.981419 | break within the measuring length
SN_21/09_23_s | DHT4A | 6 | Compression (1BA Type) | South Africa | 50 | 5 | 2011.655 |  |  | 30.22551 | 5.362439 | 30.22551 | 5.362439 | 28.18472 | 8.614214 | break outside the measuring length
SN_21/09_24_s | DHT4A | 10 | Compression (1BA Type) | South Africa | 50 | 1 | 1526.742 |  |  | 23.1676 | 3.252718 | 23.20317 | 3.306023 | 23.20317 | 3.306023 | break outside the measuring length
SN_21/09_24_s | DHT4A | 10 | Compression (1BA Type) | South Africa | 50 | 2 | 1667.676 |  |  | 27.93455 | 5.298284 | 27.93455 | 5.298284 | 26.81907 | 6.342513 | break outside the measuring length
SN_21/09_24_s | DHT4A | 10 | Compression (1BA Type) | South Africa | 50 | 3 | 1856.399 |  |  | 26.62147 | 3.642284 | 26.62147 | 3.642284 | 26.33098 | 4.033688 | break outside the measuring length
SN_21/09_24_s | DHT4A | 10 | Compression (1BA Type) | South Africa | 50 | 4 | 1623.198 |  |  | 28.10665 | 3.969758 | 28.10665 | 3.969758 | 27.7279 | 4.384024 | break outside the measuring length
SN_21/09_24_s | DHT4A | 10 | Compression (1BA Type) | South Africa | 50 | 5 | 1284.231 |  |  | 28.86961 | 4.158136 | 28.89423 | 4.215052 | 28.89423 | 4.215052 | break within the measuring length
SN_21/09_1 | Neat | 0 | Injection (1A Type) | Germany | 50 | 1 | 1109.21 | 24.39 | 9.37 | 24.38871 | 9.368401 | 24.39 | 9.37 | 11.22 | 871.14 | break within the measuring length
SN_21/09_1 | Neat | 0 | Injection (1A Type) | Germany | 50 | 2 | 945.65 | 24.19 | 8.88 | 24.187 | 8.884296 | 24.19 | 8.88 | 12.51 | 563.29 | no break, stopped at 100% elongation
SN_21/09_1 | Neat | 0 | Injection (1A Type) | Germany | 50 | 3 | 919.75 | 24.08 | 9.22 | 24.07778 | 9.219635 | 24.08 | 9.22 | 6.72 | 528.3 | break within the measuring length
SN_21/09_1 | Neat | 0 | Injection (1A Type) | Germany | 50 | 4 | 923.52 | 24.16 | 9.37 | 24.16026 | 9.371964 | 24.16 | 9.37 | 10.72 | 902.48 | break within the measuring length
SN_21/09_1 | Neat | 0 | Injection (1A Type) | Germany | 50 | 5 | 954.44 | 24.46 | 8.99 | 24.46293 | 8.990886 | 24.46 | 8.99 | 10.99 | 861.26 | break within the measuring length
SN_21/09_8 | Alcamizer | 4 | Injection (1A Type) | Germany | 50 | 1 | 1050.59 | 24.85 | 9.04 | 24.84835 | 9.039515 |  |  |  |  | no break, end of strain gauge reached
SN_21/09_8 | Alcamizer | 4 | Injection (1A Type) | Germany | 50 | 2 | 1006.79 | 23.06 | 9.02 | 23.05967 | 9.02468 |  |  |  |  | no break, strain gauge slipped
SN_21/09_8 | Alcamizer | 4 | Injection (1A Type) | Germany | 50 | 3 | 1032.24 | 23.23 | 8.78 | 23.23276 | 8.776427 |  |  |  |  | no break, max traverse reached
SN_21/09_8 | Alcamizer | 4 | Injection (1A Type) | Germany | 50 | 4 | 1082.67 | 24.41 | 8.65 | 24.40969 | 8.649131 |  |  |  |  | no break, stopped at 200% elongation
SN_21/09_8 | Alcamizer | 4 | Injection (1A Type) | Germany | 50 | 5 | 1009.16 | 23.53 | 8.96 | 23.53192 | 8.964261 |  |  |  |  | no break, stopped at 400% elongation
SN_21/09_9 | Alcamizer | 6 | Injection (1A Type) | Germany | 50 | 1 | 991.78 | 22.67 | 8.99 | 22.66919 | 8.985668 |  |  |  |  | no break, stopped at 100% elongation
SN_21/09_9 | Alcamizer | 6 | Injection (1A Type) | Germany | 50 | 2 | 995.96 | 22.61 | 8.99 | 22.60571 | 8.990311 | 22.9 | 1368.73 |  |  | no break, max traverse reached
SN_21/09_9 | Alcamizer | 6 | Injection (1A Type) | Germany | 50 | 3 | 1048.63 | 22.67 | 8.92 | 22.67433 | 8.92003 | 22.67 | 8.92 |  |  | no break, stopped at 100% elongation
SN_21/09_9 | Alcamizer | 6 | Injection (1A Type) | Germany | 50 | 4 | 919.35 | 21.63 | 9.47 | 21.63461 | 9.469585 | 21.63 | 9.47 |  |  | no break, stopped at 100% elongation
SN_21/09_9 | Alcamizer | 6 | Injection (1A Type) | Germany | 50 | 5 | 932.12 | 21.76 | 9.81 | 21.7589 | 9.806479 | 21.76 | 9.81 |  |  | no break, stopped at 100% elongation
SN_21/09_11 | Alcamizer | 10 | Injection (1A Type) | Germany | 50 | 1 | 1080.19 | 22.02 | 8.01 | 22.02317 | 8.006373 | 22.02 | 8.01 |  |  | no break, stopped at 1350% elongation
SN_21/09_11 | Alcamizer | 10 | Injection (1A Type) | Germany | 50 | 2 | 1082.9 | 22.27 | 8.27 | 22.27278 | 8.268478 |  |  |  |  | no break, max traverse reached
SN_21/09_11 | Alcamizer | 10 | Injection (1A Type) | Germany | 50 | 3 | 992.29 | 21.29 | 8.65 | 21.28719 | 8.650743 | 21.29 | 8.65 |  |  | no break, stopped at 100% elongation
SN_21/09_11 | Alcamizer | 10 | Injection (1A Type) | Germany | 50 | 4 | 1053.6 | 22.05 | 8.3 | 22.05092 | 8.304348 | 22.05 | 8.3 |  |  | no break, stopped at 100% elongation
SN_21/09_11 | Alcamizer | 10 | Injection (1A Type) | Germany | 50 | 5 | 1014 | 21.42 | 8.11 | 21.41947 | 8.111206 | 21.42 | 8.11 |  |  | no break, stopped at 100% elongation
SN_21/09_13 | Alcamizer | 2 | Injection (1A Type) | Germany | 50 | 1 | 998.97 | 22.73 | 9.53 | 22.73448 | 9.531272 | 23.99 | 1298.03 |  |  | no break, stopped before end of traverse
SN_21/09_13 | Alcamizer | 2 | Injection (1A Type) | Germany | 50 | 2 | 1006.67 | 23.88 | 9.19 | 23.88358 | 9.194 | 23.88 | 9.19 |  |  | no break, stopped at 100% elongation
SN_21/09_13 | Alcamizer | 2 | Injection (1A Type) | Germany | 50 | 3 | 886.33 | 22.36 | 9.5 | 22.35906 | 9.49673 | 22.36 | 9.5 |  |  | no break, stopped at 100% elongation
SN_21/09_13 | Alcamizer | 2 | Injection (1A Type) | Germany | 50 | 4 | 894.07 | 22.37 | 9.67 | 22.36649 | 9.668175 | 22.37 | 9.67 |  |  | no break, stopped at 100% elongation
SN_21/09_13 | Alcamizer | 2 | Injection (1A Type) | Germany | 50 | 5 | 948.74 | 23.08 | 9.46 | 23.07586 | 9.464179 | 23.08 | 9.46 |  |  | no break, stopped at 100% elongation
SN_21/09_18 | DHT4A | 2.8 | Injection (1A Type) | Germany | 50 | 1 | 995.11 | 23.42 | 8.97 | 23.42426 | 8.971903 |  |  |  |  | no break, stopped before end of traverse
SN_21/09_18 | DHT4A | 2.8 | Injection (1A Type) | Germany | 50 | 2 | 1022.23 | 23.98 | 8.75 | 23.97819 | 8.751389 | 23.98 | 8.75 |  |  | no break, stopped at 100% elongation
SN_21/09_18 | DHT4A | 2.8 | Injection (1A Type) | Germany | 50 | 3 | 946.24 | 22.7 | 9.39 | 22.70001 | 9.393844 | 22.7 | 9.39 |  |  | no break, stopped at 100% elongation
SN_21/09_18 | DHT4A | 2.8 | Injection (1A Type) | Germany | 50 | 4 | 970.85 | 22.96 | 9.31 | 22.9564 | 9.306507 | 22.96 | 9.31 |  |  | no break, stopped at 100% elongation
SN_21/09_18 | DHT4A | 2.8 | Injection (1A Type) | Germany | 50 | 5 | 1065.17 | 23.91 | 8.48 | 23.9071 | 8.47711 | 23.91 | 8.48 |  |  | no break, stopped at 100% elongation
SN_21/09_20 | DHT4A | 8 | Injection (1A Type) | Germany | 50 | 1 | 1019.33 | 22 | 8.98 | 21.99803 | 8.984962 | 22 | 8.98 |  |  | no break, stopped at 100% elongation
SN_21/09_20 | DHT4A | 8 | Injection (1A Type) | Germany | 50 | 2 | 1015.04 | 22.26 | 8.85 | 22.26064 | 8.852131 |  |  |  |  | no break, end of strain gauge reached
SN_21/09_20 | DHT4A | 8 | Injection (1A Type) | Germany | 50 | 3 | 1031.75 | 21.92 | 8.74 | 21.92062 | 8.741304 |  |  |  |  | no break, stopped before end of traverse
SN_21/09_20 | DHT4A | 8 | Injection (1A Type) | Germany | 50 | 4 | 948.09 | 21.43 | 8.64 | 21.42668 | 8.635939 | 21.43 | 8.64 |  |  | no break, stopped at 100% elongation
SN_21/09_20 | DHT4A | 8 | Injection (1A Type) | Germany | 50 | 5 | 1019.68 | 21.91 | 8.59 | 21.91009 | 8.594248 | 21.91 | 8.59 |  |  | no break, stopped at 100% elongation
SN_21/09_22 | DHT4A | 2 | Injection (1A Type) | Germany | 50 | 1 | 935.2 | 22.62 | 9.37 | 22.61691 | 9.372464 |  |  |  |  | no break, stopped before end of traverse
SN_21/09_22 | DHT4A | 2 | Injection (1A Type) | Germany | 50 | 2 | 1011.3 | 23.77 | 8.93 | 23.76515 | 8.931304 | 23.77 | 8.93 |  |  | no break, stopped at 100% elongation
SN_21/09_22 | DHT4A | 2 | Injection (1A Type) | Germany | 50 | 3 | 943.19 | 22.82 | 9.15 | 22.82207 | 9.147875 | 22.82 | 9.15 |  |  | no break, stopped at 100% elongation
SN_21/09_22 | DHT4A | 2 | Injection (1A Type) | Germany | 50 | 4 | 958.84 | 22.97 | 9.06 | 22.97471 | 9.057446 | 22.97 | 9.06 |  |  | no break, stopped at 100% elongation
SN_21/09_22 | DHT4A | 2 | Injection (1A Type) | Germany | 50 | 5 | 978.77 | 23.36 | 9.07 | 23.35527 | 9.070642 | 23.36 | 9.07 |  |  | no break, stopped at 100% elongation
SN_21/09_24 | DHT4A | 10 | Injection (1A Type) | Germany | 50 | 1 | 1136.37 | 22.25 | 8.01 | 22.25415 | 8.005225 |  |  |  |  | no break, stopped before end of traverse
SN_21/09_24 | DHT4A | 10 | Injection (1A Type) | Germany | 50 | 2 | 1013.97 | 21.85 | 8.57 | 21.85144 | 8.573373 |  |  |  |  | no break, stopped at 100% elongation
SN_21/09_24 | DHT4A | 10 | Injection (1A Type) | Germany | 50 | 3 | 1121.06 | 22.18 | 7.99 | 22.18495 | 7.993767 | 22.18 | 7.99 |  |  | no break, stopped at 100% elongation
SN_21/09_24 | DHT4A | 10 | Injection (1A Type) | Germany | 50 | 4 | 1110.42 | 22.34 | 8.34 | 22.33552 | 8.344246 | 22.34 | 8.34 |  |  | no break, stopped at 100% elongation
SN_21/09_24 | DHT4A | 10 | Injection (1A Type) | Germany | 50 | 5 | 1108.63 | 22.21 | 8.46 | 22.21074 | 8.462864 | 22.21 | 8.46 |  |  | no break, stopped at 100% elongation
SN_21/09_19 | DHT4A | 6 | Injection (1A Type) | Germany | 50 | 1 | 1004.43 | 22.71 | 8.24 | 22.70635 | 8.237431 | 22.71 | 8.24 |  |  | no break, stopped at 100% elongation
SN_21/09_19 | DHT4A | 6 | Injection (1A Type) | Germany | 50 | 2 | 1036.1 | 22.93 | 8.26 | 22.92771 | 8.263989 |  |  |  |  | no break, max traverse reached
SN_21/09_19 | DHT4A | 6 | Injection (1A Type) | Germany | 50 | 3 | 959.04 | 22.67 | 8.32 | 22.67075 | 8.322673 | 22.67 | 8.32 | 17.82 | 1701.68 | break within the measuring length
SN_21/09_19 | DHT4A | 6 | Injection (1A Type) | Germany | 50 | 4 | 1094.14 | 23.91 | 8.16 | 23.90513 | 8.158009 | 23.91 | 8.16 |  |  | no break, stopped at 100% elongation
SN_21/09_19 | DHT4A | 6 | Injection (1A Type) | Germany | 50 | 5 | 998.02 | 22.96 | 8.53 | 22.95921 | 8.526443 | 22.96 | 8.53 |  |  | no break, stopped at 100% elongation
SN_21/09_19 | DHT4A | 6 | Injection (1A Type) | Germany | 50 | 6 | 1006.27 | 23.18 | 8.49 | 23.1839 | 8.493708 | 23.18 | 8.49 |  |  | no break, stopped at 100% elongation
SN_21/09_19 | DHT4A | 6 | Injection (1A Type) | Germany | 50 | 7 | 1016.15 | 23.17 | 8.76 | 23.17103 | 8.760778 | 23.17 | 8.76 |  |  | no break, stopped at 100% elongation
SN_21/09_19 | DHT4A | 6 | Injection (1A Type) | Germany | 50 | 8 | 996.36 | 22.84 | 9.06 | 22.84182 | 9.063514 | 22.84 | 9.06 |  |  | no break, stopped at 100% elongation
SN_21/09_19 | DHT4A | 6 | Injection (1A Type) | Germany | 50 | 9 | 952.14 | 22.32 | 9.04 | 22.31625 | 9.044459 | 22.32 | 9.04 |  |  | no break, stopped at 100% elongation
SN_21/09_19 | DHT4A | 6 | Injection (1A Type) | Germany | 50 | 10 | 1025.21 | 23.21 | 8.63 | 23.21386 | 8.628233 | 23.21 | 8.63 |  |  | no break, stopped at 100% elongation
SN_21/09_19 | DHT4A | 6 | Injection (1A Type) | Germany | 50 | 11 | 1005.82 | 22.9 | 8.9 | 22.89506 | 8.897037 | 22.9 | 8.9 |  |  | no break, stopped at 100% elongation
SN_21/09_19 | DHT4A | 6 | Injection (1A Type) | Germany | 50 | 12 | 977.88 | 22.41 | 8.59 | 22.4092 | 8.585023 | 22.41 | 8.59 |  |  | no break, stopped at 100% elongation
SN_21/09_18-2 (Replicate Point) | DHT4A | 2.8 | Injection (1BA Type) | Germany | 50 | 6 | 1045.792 |  |  | 25.24699 | 8.132568 | 25.24699 | 8.132568 |  |  | no break, stopped at 100% elongation
SN_21/09_18-2 (Replicate Point) | DHT4A | 2.8 | Injection (1BA Type) | Germany | 50 | 7 | 1084.782 |  |  | 25.14957 | 8.034522 | 25.14957 | 8.034522 |  |  | no break, stopped at 100% elongation
SN_21/09_18-2 (Replicate Point) | DHT4A | 2.8 | Injection (1BA Type) | Germany | 50 | 8 | 1012.909 |  |  | 24.39804 | 9.108567 | 24.39804 | 9.108567 |  |  | no break, stopped at 100% elongation
SN_21/09_18-2 (Replicate Point) | DHT4A | 2.8 | Injection (1BA Type) | Germany | 50 | 9 | 999.3911 |  |  | 24.6809 | 8.318402 | 24.6809 | 8.318402 |  |  | no break, stopped at 100% elongation
SN_21/09_18-2 (Replicate Point) | DHT4A | 2.8 | Injection (1BA Type) | Germany | 50 | 10 | 1017.091 |  |  | 23.95168 | 8.198928 | 23.95168 | 8.198928 |  |  | no break, stopped at 100% elongation
SN_21/09_9-2 (Replicate Point) | Alcamizer | 6 | Injection (1BA Type) | Germany | 50 | 6 | 1105.947 |  |  | 24.66206 | 8.294854 | 24.66206 | 8.294854 |  |  | no break, stopped at 100% elongation
SN_21/09_9-2 (Replicate Point) | Alcamizer | 6 | Injection (1BA Type) | Germany | 50 | 7 | 1073.9 |  |  | 24.17306 | 8.140155 | 24.17306 | 8.140155 |  |  | no break, stopped at 100% elongation
SN_21/09_9-2 (Replicate Point) | Alcamizer | 6 | Injection (1BA Type) | Germany | 50 | 8 | 1070.618 |  |  | 24.59496 | 8.254325 | 24.59496 | 8.254325 |  |  | no break, stopped at 100% elongation
SN_21/09_9-2 (Replicate Point) | Alcamizer | 6 | Injection (1BA Type) | Germany | 50 | 9 | 1039.851 |  |  | 24.34752 | 9.232029 | 24.34752 | 9.232029 |  |  | no break, stopped at 100% elongation
SN_21/09_9-2 (Replicate Point) | Alcamizer | 6 | Injection (1BA Type) | Germany | 50 | 10 | 976.9508 |  |  | 24.22367 | 8.331177 | 24.22367 | 8.331177 |  |  | no break, stopped at 100% elongation
SN_21/09_15_s-2 (Replicate Point) | Alcamizer | 6 | Compression (1BA Type) | South Africa | 50 | 6 | 1842.232 |  |  | 33.63915 | 6.28018 | 33.63915 | 6.28018 | 31.17019 | 9.803617 | break within the measuring length
SN_21/09_15_s-2 (Replicate Point) | Alcamizer | 6 | Compression (1BA Type) | South Africa | 50 | 7 | 1364.318 |  |  | 30.1895 | 6.682716 | 30.1895 | 6.682716 | 24.78905 | 11.93723 | break within the measuring length
SN_21/09_15_s-2 (Replicate Point) | Alcamizer | 6 | Compression (1BA Type) | South Africa | 50 | 8 | 1525.943 |  |  | 26.87088 | 6.011986 | 26.87088 | 6.011986 | 21.55042 | 10.6519 | break within the measuring length
SN_21/09_15_s-2 (Replicate Point) | Alcamizer | 6 | Compression (1BA Type) | South Africa | 50 | 9 | 1354.517 |  |  | 26.21845 | 6.960041 | 26.21845 | 6.960041 | 21.79934 | 13.7133 | break within the measuring length
SN_21/09_15_s-2 (Replicate Point) | Alcamizer | 6 | Compression (1BA Type) | South Africa | 50 | 10 | 1317.179 |  |  | 26.29356 | 4.33764 | 26.29356 | 4.33764 | 26.27899 | 4.425566 | break outside the measuring length
SN_21/09_18_s-2 (Replicate Point) | DHT4A | 2.8 | Compression (1BA Type) | South Africa | 50 | 6 | 1521.622 |  |  | 29.44154 | 5.663925 | 29.44154 | 5.663925 | 22.51687 | 9.912713 | break within the measuring length
SN_21/09_18_s-2 (Replicate Point) | DHT4A | 2.8 | Compression (1BA Type) | South Africa | 50 | 7 | 1591.593 |  |  | 28.95431 | 5.196018 | 28.95431 | 5.196018 | 26.67097 | 7.35777 | break within the measuring length
SN_21/09_18_s-2 (Replicate Point) | DHT4A | 2.8 | Compression (1BA Type) | South Africa | 50 | 8 | 1418.034 |  |  | 31.50184 | 6.346494 | 31.50184 | 6.346494 | 25.27176 | 11.00323 | break within the measuring length
SN_21/09_18_s-2 (Replicate Point) | DHT4A | 2.8 | Compression (1BA Type) | South Africa | 50 | 9 | 1598.049 |  |  | 31.12679 | 6.789114 | 31.12679 | 6.789114 | 15.68697 | 29.19528 | break within the measuring length
SN_21/09_18_s-2 (Replicate Point) | DHT4A | 2.8 | Compression (1BA Type) | South Africa | 50 | 10 | 1314.192 |  |  | 30.06898 | 6.538899 | 30.06898 | 6.538899 | 29.26301 | 7.967269 | break within the measuring length
SN_21/09_24_s-2 (Replicate Point) | DHT4A | 10 | Compression (1BA Type) | South Africa | 50 | 6 | 1599.036 |  |  | 28.46695 | 5.03299 | 28.46695 | 5.03299 | 28.30203 | 5.267622 | break within the measuring length
SN_21/09_24_s-2 (Replicate Point) | DHT4A | 10 | Compression (1BA Type) | South Africa | 50 | 7 | 1507.66 |  |  | 26.07666 | 5.12043 | 26.07666 | 5.12043 | 25.52277 | 6.199822 | break outside the measuring length
SN_21/09_24_s-2 (Replicate Point) | DHT4A | 10 | Compression (1BA Type) | South Africa | 50 | 8 | 1628.06 |  |  | 28.9444 | 6.019568 | 28.9444 | 6.019568 | 26.23889 | 10.82275 | break within the measuring length
SN_21/09_24_s-2 (Replicate Point) | DHT4A | 10 | Compression (1BA Type) | South Africa | 50 | 9 | 1879.986 |  |  | 28.9915 | 5.069973 | 28.9915 | 5.069973 | 28.32784 | 6.455679 | break within the measuring length
SN_21/09_24_s-2 (Replicate Point) | DHT4A | 10 | Compression (1BA Type) | South Africa | 50 | 10 | 1841.659 |  |  | 28.67128 | 5.157721 | 28.67128 | 5.157721 | 27.02471 | 8.514167 | break within the measuring length
SN_21/09_9-3 (Replicate Point) | Alcamizer | 6 | Injection (1A Type) | Germany | 50 | 6 | 1098.274 |  |  | 24.07259 | 8.499736 | 24.07259 | 8.499736 |  |  | no break, stopped at 100% elongation
SN_21/09_9-3 (Replicate Point) | Alcamizer | 6 | Injection (1A Type) | Germany | 50 | 7 | 1111.715 |  |  | 23.73775 | 8.779991 | 23.73775 | 8.779991 |  |  | no break, stopped at 100% elongation
SN_21/09_9-3 (Replicate Point) | Alcamizer | 6 | Injection (1A Type) | Germany | 50 | 8 | 1064.739 |  |  | 23.44692 | 8.68786 | 23.44692 | 8.68786 |  |  | no break, stopped at 100% elongation
SN_21/09_9-3 (Replicate Point) | Alcamizer | 6 | Injection (1A Type) | Germany | 50 | 9 | 1129.184 |  |  | 24.22829 | 8.305835 | 24.22829 | 8.305835 |  |  | no break, stopped at 100% elongation
SN_21/09_9-3 (Replicate Point) | Alcamizer | 6 | Injection (1A Type) | Germany | 50 | 10 | 1160.898 |  |  | 24.11154 | 8.440532 | 24.11154 | 8.440532 |  |  | no break, stopped at 100% elongation
SN_21/09_11-2 (Replicate Point) | Alcamizer | 10 | Injection (1A Type) | Germany | 50 | 6 | 1305.373 |  |  | 23.37745 | 7.89126 | 23.37745 | 7.89126 |  |  | no break, stopped at 100% elongation
SN_21/09_11-2 (Replicate Point) | Alcamizer | 10 | Injection (1A Type) | Germany | 50 | 7 | 1338.416 |  |  | 23.57128 | 7.727442 | 23.57209 | 7.780248 |  |  | no break, stopped at 100% elongation
SN_21/09_11-2 (Replicate Point) | Alcamizer | 10 | Injection (1A Type) | Germany | 50 | 8 | 1168.819 |  |  | 22.81292 | 8.461661 | 22.81347 | 8.124102 |  |  | no break, stopped at 100% elongation
SN_21/09_11-2 (Replicate Point) | Alcamizer | 10 | Injection (1A Type) | Germany | 50 | 9 | 1189.52 |  |  | 23.15423 | 7.928731 | 23.15557 | 8.027562 |  |  | no break, stopped at 100% elongation
SN_21/09_11-2 (Replicate Point) | Alcamizer | 10 | Injection (1A Type) | Germany | 50 | 10 | 1161.053 |  |  | 22.77944 | 8.15591 | 22.78029 | 8.019754 |  |  | no break, stopped at 100% elongation
SN_21/09_13-2 (Replicate Point) | Alcamizer | 2 | Injection (1A Type) | Germany | 50 | 6 | 1095.632 |  |  | 23.895 | 9.328859 | 23.895 | 9.328859 |  |  | no break, stopped at 100% elongation
SN_21/09_13-2 (Replicate Point) | Alcamizer | 2 | Injection (1A Type) | Germany | 50 | 7 | 1052.466 |  |  | 23.95383 | 8.836559 | 23.95383 | 8.836559 |  |  | no break, stopped at 100% elongation
SN_21/09_13-2 (Replicate Point) | Alcamizer | 2 | Injection (1A Type) | Germany | 50 | 8 | 1018.253 |  |  | 23.82886 | 9.473954 | 23.82886 | 9.473954 |  |  | no break, stopped at 100% elongation
SN_21/09_13-2 (Replicate Point) | Alcamizer | 2 | Injection (1A Type) | Germany | 50 | 9 | 1060.166 |  |  | 24.42851 | 9.068748 | 24.42851 | 9.068748 |  |  | no break, stopped at 100% elongation
SN_21/09_13-2 (Replicate Point) | Alcamizer | 2 | Injection (1A Type) | Germany | 50 | 10 | 1051.387 |  |  | 24.25343 | 9.23504 | 24.25343 | 9.23504 |  |  | no break, stopped at 100% elongation
SN_21/09_18-3 (Replicate Point) | DHT4A | 2.8 | Injection (1A Type) | Germany | 50 | 6 | 1370.699 |  |  | 25.36722 | 8.18012 | 25.36722 | 8.18012 |  |  | no break, stopped at 100% elongation
SN_21/09_18-3 (Replicate Point) | DHT4A | 2.8 | Injection (1A Type) | Germany | 50 | 7 | 1066.846 |  |  | 24.85915 | 8.437384 | 24.85915 | 8.437384 |  |  | no break, stopped at 100% elongation
SN_21/09_18-3 (Replicate Point) | DHT4A | 2.8 | Injection (1A Type) | Germany | 50 | 8 | 1078.644 |  |  | 24.13806 | 8.702929 | 24.13806 | 8.702929 |  |  | no break, stopped at 100% elongation
SN_21/09_18-3 (Replicate Point) | DHT4A | 2.8 | Injection (1A Type) | Germany | 50 | 9 | 1147.716 |  |  | 24.52035 | 8.786991 | 24.52035 | 8.786991 |  |  | no break, stopped at 100% elongation
SN_21/09_18-3 (Replicate Point) | DHT4A | 2.8 | Injection (1A Type) | Germany | 50 | 10 | 1107.945 |  |  | 24.2809 | 8.727839 | 24.2809 | 8.727839 |  |  | no break, stopped at 100% elongation

## Statistical - Tensile
Clay Type | Clay Loading (wt%) | Moulding Method | Location | Young Modulus (MPa) | Yield Stress (MPa) | Elongation at Yield | First Peak Stress (MPa) | Elongation at FPS | Maximum Stress (MPa) | Elongation at Max Stress | Stress at Break (MPa) | Elongation at Break
Neat | 0 | Compression | Germany | 1512.71 | 23.88 | 4.38 | 23.88316 | 4.375998 | 23.88 | 4.38 | 5.43 | 41.77
Neat | 0 | Compression | Germany | 1698.11 |  |  | 27.88255 | 7.717894 | 27.88 | 7.72 | 26.56 | 12.88
Neat | 0 | Compression | Germany | 1513.24 | 25.45 | 8.72 | 25.4482 | 8.72181 | 25.45 | 8.72 | 14.3 | 1305.69
Neat | 0 | Compression | Germany | 1536.9 |  |  | 21.63853 | 3.205673 | 21.64 | 3.21 | 5.39 | 2.06
Neat | 0 | Compression | Germany | 1591.77 | 27.24 | 8.68 | 27.24057 | 8.681381 | 27.24 | 8.68 | 5.76 | 740.77
Alcamizer | 2 | Compression | Germany | 1510.12 | 27.14 | 8.62 | 27.14358 | 8.622054 | 27.14 | 8.62 | 6.37 | 177.68
Alcamizer | 2 | Compression | Germany | 1495.94 | 26.64 | 7.51 | 26.63896 | 7.507321 | 26.64 | 7.51 | 5.72 | 18.34
Alcamizer | 2 | Compression | Germany | 1862.04 |  |  | 26.97493 | 7.518681 | 26.97 | 7.52 | 17.46 | 8.65
Alcamizer | 2 | Compression | Germany | 1557.7 |  |  | 25.99476 | 5.424467 | 25.99 | 5.45 | 17.92 | 5.9
Alcamizer | 2 | Compression | Germany | 1728.48 | 26.96 | 8.26 | 26.95544 | 8.257915 | 26.96 | 8.26 | 6.12 | 275.71
Alcamizer | 3.56 | Compression | Germany | 1408.92 |  |  | 28.08907 | 7.432997 | 28.09 | 7.43 | 6.67 | 9.94
Alcamizer | 3.56 | Compression | Germany | 1512.2 | 25.49 | 8 | 25.48847 | 7.996156 | 25.49 | 8 | 5.33 | 139.19
Alcamizer | 3.56 | Compression | Germany | 1596.36 |  |  | 26.65311 | 4.820401 | 26.65 | 4.82 | 16.5 | 5.01
Alcamizer | 3.56 | Compression | Germany | 1615.19 | 26.97 | 7.55 | 26.96747 | 7.546306 | 26.97 | 7.55 | 5.61 | 178.48
Alcamizer | 3.56 | Compression | Germany | 1648.06 | 27.23 | 7.31 | 27.23308 | 7.306129 | 27.23 | 7.31 | 3.6 | 89.18
Alcamizer | 6 | Compression | Germany | 1669.16 | 26.58 | 7.11 | 26.5763 | 7.107651 | 26.58 | 7.11 | 3.4 | 301.76
Alcamizer | 6 | Compression | Germany | 1729.08 | 27.42 | 7.27 | 27.42403 | 7.271901 | 27.42 | 7.27 | 3.1 | 247.16
Alcamizer | 6 | Compression | Germany | 1445.45 | 25.73 | 7.66 | 25.73488 | 7.661696 | 25.73 | 7.66 | 3.38 | 186.37
Alcamizer | 6 | Compression | Germany | 1570.34 | 27.04 | 7.43 | 27.03938 | 7.427469 | 27.04 | 7.43 | 2.96 | 115.45
Alcamizer | 6 | Compression | Germany | 1815.37 | 25.89 | 7.12 | 25.88607 | 7.117428 | 25.89 | 7.12 | 2.9 | 179.32
Alcamizer | 10 | Compression | Germany | 1789.76 | 25.1 | 6.42 | 25.10366 | 6.424512 | 25.1 | 6.42 | 3.38 | 134.49
Alcamizer | 10 | Compression | Germany | 1862.04 | 26.15 | 6.69 | 26.15385 | 6.685963 | 26.15 | 6.69 | 4.76 | 33.47
Alcamizer | 10 | Compression | Germany | 1687.43 | 23.86 | 7.18 | 23.86026 | 7.178358 | 23.86 | 7.18 | 3 | 152.16
Alcamizer | 10 | Compression | Germany | 1912.89 | 25.5 | 6.73 | 25.4987 | 6.734583 | 25.5 | 6.73 | 3.04 | 40.4
Alcamizer | 10 | Compression | Germany | 1712.5 |  |  | 23.45071 | 3.814099 | 23.45 | 3.81 | 2.58 | 10.1
DHT4A | 2 | Compression | Germany | 1385.56 |  |  | 18.6457 | 2.757116 | 18.65 | 2.76 | 2.99 | 5.09
DHT4A | 2 | Compression | Germany | 1546.22 | 25.33 | 8.38 | 25.3318 | 8.382045 | 25.33 | 8.38 | 3.57 | 701.05
DHT4A | 2 | Compression | Germany | 1669.5 | 26.33 | 8.32 | 26.32945 | 8.318793 | 26.33 | 8.32 | 3.24 | 594.6
DHT4A | 2 | Compression | Germany | 1462.64 | 26.02 | 8.66 | 26.01958 | 8.655015 | 26.02 | 8.66 | 3.34 | 388.01
DHT4A | 2 | Compression | Germany | 1539.57 | 27.16 | 8.64 | 27.16366 | 8.636955 | 27.16 | 8.64 | 3.58 | 726.04
DHT4A | 10 | Compression | Germany | 1571.18 | 22.6 | 6.87 | 22.60424 | 6.869453 | 22.6 | 6.87 | 2.65 | 44.67
DHT4A | 10 | Compression | Germany | 1590.43 | 23.61 | 7.32 | 23.6078 | 7.316567 | 23.61 | 7.32 | 2.69 | 154.36
DHT4A | 10 | Compression | Germany | 1581.46 | 23.98 | 7.49 | 23.98085 | 7.486707 | 23.98 | 7.49 | 2.69 | 200.92
DHT4A | 10 | Compression | Germany | 1760.28 | 23.13 | 6.86 | 23.12595 | 6.864751 | 23.13 | 6.86 | 2.9 | 208.63
DHT4A | 10 | Compression | Germany | 1868.37 | 24.96 | 6.99 | 24.96129 | 6.990946 | 24.96 | 6.99 | 3.05 | 693.76
DHT4A | 5.12 | Compression | Germany | 1546.97 | 25.69 | 8.16 | 25.69307 | 8.15658 | 25.69 | 8.16 | 2.86 | 251.03
DHT4A | 5.12 | Compression | Germany | 1575.88 | 25.68 | 8.15 | 25.67711 | 8.153099 | 25.68 | 8.15 | 3.48 | 684.3
DHT4A | 5.12 | Compression | Germany | 1599.1 | 26.03 | 8.33 | 26.02764 | 8.333724 | 26.03 | 8.33 | 2.93 | 421.97
DHT4A | 5.12 | Compression | Germany | 1323.29 | 20.29 | 4.02 | 20.28871 | 4.022146 | 20.29 | 2.02 | 2.33 | 91.24
DHT4A | 5.12 | Compression | Germany | 1612.28 | 25.13 | 8.16 | 25.12933 | 8.161024 | 25.13 | 8.16 | 2.76 | 132.4
DHT4A | 6 | Compression | Germany | 1178.449 |  |  | 19.45751 | 3.804082 | 19.45751 | 3.804082 | 0.2296768 | 28.3781
DHT4A | 6 | Compression | Germany | 1303.965 |  |  | 27.12131 | 7.326432 | 27.12131 | 7.326432 | 0.7328471 | 64.02514
DHT4A | 6 | Compression | Germany | 1064.969 |  |  | 15.72665 | 2.454391 | 15.72665 | 2.454391 | 0.199107 | 22.50235
DHT4A | 6 | Compression | Germany | 1351.017 |  |  | 28.05542 | 6.24277 | 28.05542 | 6.24277 | 1.005809 | 5.280573
DHT4A | 6 | Compression | Germany | 1106.741 |  |  | 21.9943 | 5.914155 | 21.9943 | 5.914155 | 0.2959892 | 21.50224
Neat | 0 | Injection | South Africa | 1059.16 | 25.81 | 8.89 | 25.80804 | 8.890193 | 25.81 | 8.89
Neat | 0 | Injection | South Africa | 994.38 | 24.82 | 9.22 | 24.82249 | 9.223833 | 24.82 | 9.22 | 9.22 | 5.93
Neat | 0 | Injection | South Africa | 958.68 | 25.87 | 8.29 | 25.87004 | 8.288622 | 25.87 | 8.29
Neat | 0 | Injection | South Africa | 1006.32 | 25.24 | 9.25 | 25.24035 | 9.245925 | 25.24 | 9.25
Neat | 0 | Injection | South Africa | 905.49 | 23.74 | 9.52 | 23.74474 | 9.520702 | 23.74 | 9.52
Alcamizer | 6 | Injection | South Africa | 1039.2 | 24.18 | 8.82 | 24.17718 | 8.823325 | 24.18 | 8.82 | 12.29 | 1239.04
Alcamizer | 6 | Injection | South Africa | 976.32 | 23.27 | 8.95 | 23.27485 | 8.952458 | 23.27 | 8.95
Alcamizer | 6 | Injection | South Africa | 1057.21 | 24.34 | 8.97 | 24.33964 | 8.97385 | 24.34 | 8.97
Alcamizer | 6 | Injection | South Africa | 1047.47 | 24.4 | 8.98 | 24.39746 | 8.979298 | 24.4 | 8.98
Alcamizer | 6 | Injection | South Africa | 1096.43 | 24.44 | 8.69 | 24.44471 | 8.693993 | 24.44 | 8.69
Alcamizer | 6 | Injection | South Africa | 1041.81 | 23.97 | 9.08 | 23.97279 | 9.078906 | 23.97 | 9.08
Alcamizer | 6 | Injection | South Africa | 1043.21 | 24.13 | 9.04 | 24.129 | 9.041965 | 24.13 | 9.04
Alcamizer | 10 | Injection | South Africa | 1152.6 | 23.68 | 8.32 | 23.67632 | 8.317641 | 23.68 | 8.32
Alcamizer | 10 | Injection | South Africa | 1149.5 | 23.63 | 8.4 | 23.63186 | 8.404541 | 23.63 | 8.4
Alcamizer | 10 | Injection | South Africa | 1090.4 | 23.25 | 8.39 | 23.24637 | 8.391506 | 23.25 | 8.39
Alcamizer | 10 | Injection | South Africa | 1091.17 | 23.39 | 8.39 | 23.39069 | 8.389012
Alcamizer | 10 | Injection | South Africa | 1128.19 | 23.82 | 8.12 | 23.82079 | 8.115358 | 23.82 | 8.12
DHT4A | 6 | Injection | South Africa | 1064.42 | 24.19 | 8.34 | 24.19409 | 8.340976 | 24.19 | 8.34
DHT4A | 6 | Injection | South Africa | 1076.67 | 24.16 | 8.4 | 24.16345 | 8.401143
DHT4A | 6 | Injection | South Africa | 1029.49 | 23.61 | 8.68 | 23.60753 | 8.677343 | 23.61 | 8.68
DHT4A | 6 | Injection | South Africa | 1105.72 | 24.56 | 8.44 | 24.56072 | 8.439929 | 24.56 | 8.44
DHT4A | 6 | Injection | South Africa | 1027.31 | 23.8 | 8.41 | 23.80428 | 8.406773 | 23.8 | 8.41
DHT4A | 10 | Injection | South Africa | 1106.48 | 23.68 | 7.8 | 23.68495 | 7.804997
DHT4A | 10 | Injection | South Africa | 1151.65 | 23.28 | 8.45 | 23.2752 | 8.450722 | 23.28 | 8.45
DHT4A | 10 | Injection | South Africa | 1135.05 | 24.07 | 7.89 | 24.07203 | 7.889697 | 24.07 | 7.89
DHT4A | 10 | Injection | South Africa | 1115.9 | 23.48 | 7.79 | 23.48068 | 7.785051 | 23.48 | 7.79
DHT4A | 10 | Injection | South Africa | 1101.54 | 22.99 | 7.88 | 22.99498 | 7.878587 | 22.99 | 7.88
Alcamizer | 3.59 | Injection | South Africa | 1037.406 | 24.53325 | 8.817498 | 24.53325 | 8.817498
Alcamizer | 3.59 | Injection | South Africa | 1001.718 | 24.05039 | 9.205449 | 24.05039 | 9.205449 | 24.05039 | 9.205449
Alcamizer | 3.59 | Injection | South Africa | 1020.812 | 24.2815 | 9.1617 | 24.2815 | 9.1617 | 24.2815 | 9.1617
Alcamizer | 3.59 | Injection | South Africa | 977.6782 | 23.84636 | 9.435745 | 23.84636 | 9.435745 | 23.84636 | 9.435745
Alcamizer | 3.59 | Injection | South Africa | 984.004 | 23.68089 | 8.947231 | 23.68089 | 8.947231 | 23.68089 | 8.947231
Neat | 0 | Compression | South Africa | 1731.128 |  |  | 32.45602 | 6.041465 | 32.45602 | 6.041465 | 31.39751 | 8.283573
Neat | 0 | Compression | South Africa | 1544.999 |  |  | 32.50893 | 7.352491 | 32.50893 | 7.352491 | 32.42408 | 8.004327
Neat | 0 | Compression | South Africa | 1380.924 |  |  | 30.60951 | 7.680176 | 30.60951 | 7.680176 | 29.58486 | 10.66451
Neat | 0 | Compression | South Africa | 1616.78 |  |  | 31.62712 | 7.187437 | 31.62712 | 7.187437 | 28.59477 | 12.47695
Neat | 0 | Compression | South Africa | 1403.487 |  |  | 31.69276 | 4.758542 | 31.69276 | 4.758542 | 30.68846 | 5.236764
Alcamizer | 2 | Compression | South Africa | 1462.743 |  |  | 29.24049 | 5.396665 | 29.24049 | 5.396665 | 21.28068 | 8.329388
Alcamizer | 2 | Compression | South Africa | 1319.919 |  |  | 27.69072 | 6.451691 | 27.69072 | 6.451691 | 6.115765 | 93.52454
Alcamizer | 2 | Compression | South Africa | 1509.812 |  |  | 30.71923 | 7.019894 | 30.71923 | 7.019894 | 1.747544 | 9.320477
Alcamizer | 2 | Compression | South Africa | 1365.108 |  |  | 30.69811 | 7.534762 | 30.69811 | 7.534762 | 2.585293 | 31.56224
Alcamizer | 2 | Compression | South Africa | 1285.269 |  |  | 27.92878 | 6.058219 | 27.92878 | 6.058219 | 1.950869 | 34.04447
Alcamizer | 2 | Compression | South Africa | 1287.687 |  |  | 29.11749 | 7.679443 | 29.11749 | 7.679443 | 0.4605553 | 131.6632
Alcamizer | 6 | Compression | South Africa | 1667.206 | 29.67456 | 6.753247 | 29.67456 | 6.753247 | 29.67456 | 6.753247 | 9.829171 | 18.05747
Alcamizer | 6 | Compression | South Africa | 1504.461 |  |  | 27.57807 | 5.710639 | 27.57807 | 5.710639 | 22.02466 | 8.270093
Alcamizer | 6 | Compression | South Africa | 1588.272 |  |  | 27.90891 | 4.97959 | 27.90891 | 4.97959 | 19.2768 | 6.106979
Alcamizer | 6 | Compression | South Africa | 1534.166 |  |  | 26.44424 | 4.047752 | 26.44424 | 4.047752 | 0.9834438 | 2.317372
Alcamizer | 6 | Compression | South Africa | 1651.807 |  |  | 29.49364 | 6.207089 | 29.49364 | 6.207089 | 17.11784 | 9.215541
Alcamizer | 10 | Compression | South Africa | 1652.146 |  |  | 24.47853 | 3.384567 | 24.47853 | 3.384567 | 23.939 | 3.962858
Alcamizer | 10 | Compression | South Africa | 1480.264 |  |  | 27.16258 | 5.424881 | 27.16258 | 5.424881 | 26.68669 | 6.404213
Alcamizer | 10 | Compression | South Africa | 1574.801 |  |  | 27.76269 | 4.369472 | 27.76269 | 4.369472 | 25.33041 | 6.085549
Alcamizer | 10 | Compression | South Africa | 1935.915 |  |  | 28.28657 | 4.327574 | 28.28657 | 4.327574 | 27.63435 | 4.789756
Alcamizer | 10 | Compression | South Africa | 1786.569 |  |  | 28.75982 | 5.305563 | 28.75982 | 5.305563 | 25.81462 | 9.428827
DHT4A | 2.8 | Compression | South Africa | 1673.937 |  |  | 30.69267 | 6.080313 | 30.69267 | 6.080313 | 26.14821 | 9.692761
DHT4A | 2.8 | Compression | South Africa | 1642.351 |  |  | 30.27875 | 5.394467 | 30.27875 | 5.394467 | 23.80867 | 6.092848
DHT4A | 2.8 | Compression | South Africa | 1546.335 |  |  | 30.22805 | 6.719449 | 30.22805 | 6.719449 | 22.33345 | 15.73399
DHT4A | 2.8 | Compression | South Africa | 1477.863 |  |  | 32.39738 | 5.680822 | 32.39738 | 5.680822 | 26.90648 | 9.008251
DHT4A | 2.8 | Compression | South Africa | 1418.772 |  |  | 29.87613 | 6.472787 | 29.87613 | 6.472787 | 0.4968086 | 4.738727
DHT4A | 2 | Compression | South Africa | 1439.01 |  |  | 32.76943 | 6.199615 | 32.76943 | 6.199615 | 26.68795 | 12.46925
DHT4A | 2 | Compression | South Africa | 1870.21 |  |  | 31.08057 | 6.874753 | 31.08057 | 6.874753 | 27.93671 | 11.48188
DHT4A | 2 | Compression | South Africa | 1585.784 |  |  | 28.80051 | 4.174232 | 28.80051 | 4.174232 | 22.24358 | 4.485096
DHT4A | 2 | Compression | South Africa | 1592.932 |  |  | 31.06234 | 5.970652 | 31.06234 | 5.970652 | 30.9844 | 6.231794
DHT4A | 2 | Compression | South Africa | 1422.016 |  |  | 30.1565 | 6.888969 | 30.1565 | 6.888969 | 0.3426198 | 27.34218
DHT4A | 6 | Compression | South Africa | 1675.613 |  |  | 35.66115 | 5.273376 | 35.66115 | 5.273376 | 33.71483 | 6.167409
DHT4A | 6 | Compression | South Africa | 1681.117 |  |  | 34.62639 | 5.69117 | 34.62639 | 5.69117 | 31.74607 | 8.946185
DHT4A | 6 | Compression | South Africa | 1678.144 |  |  | 28.23686 | 4.291058 | 28.23686 | 4.291058 | 27.88393 | 4.611241
DHT4A | 6 | Compression | South Africa | 1792.257 |  |  | 30.54869 | 5.96876 | 30.54869 | 5.96876 | 29.47215 | 7.981419
DHT4A | 6 | Compression | South Africa | 2011.655 |  |  | 30.22551 | 5.362439 | 30.22551 | 5.362439 | 28.18472 | 8.614214
DHT4A | 10 | Compression | South Africa | 1526.742 |  |  | 23.1676 | 3.252718 | 23.20317 | 3.306023 | 23.20317 | 3.306023
DHT4A | 10 | Compression | South Africa | 1667.676 |  |  | 27.93455 | 5.298284 | 27.93455 | 5.298284 | 26.81907 | 6.342513
DHT4A | 10 | Compression | South Africa | 1856.399 |  |  | 26.62147 | 3.642284 | 26.62147 | 3.642284 | 26.33098 | 4.033688
DHT4A | 10 | Compression | South Africa | 1623.198 |  |  | 28.10665 | 3.969758 | 28.10665 | 3.969758 | 27.7279 | 4.384024
DHT4A | 10 | Compression | South Africa | 1284.231 |  |  | 28.86961 | 4.158136 | 28.89423 | 4.215052 | 28.89423 | 4.215052
Neat | 0 | Injection | Germany | 1109.21 | 24.39 | 9.37 | 24.38871 | 9.368401 | 24.39 | 9.37 | 11.22 | 871.14
Neat | 0 | Injection | Germany | 945.65 | 24.19 | 8.88 | 24.187 | 8.884296 | 24.19 | 8.88 | 12.51 | 563.29
Neat | 0 | Injection | Germany | 919.75 | 24.08 | 9.22 | 24.07778 | 9.219635 | 24.08 | 9.22 | 6.72 | 528.3
Neat | 0 | Injection | Germany | 923.52 | 24.16 | 9.37 | 24.16026 | 9.371964 | 24.16 | 9.37 | 10.72 | 902.48
Neat | 0 | Injection | Germany | 954.44 | 24.46 | 8.99 | 24.46293 | 8.990886 | 24.46 | 8.99 | 10.99 | 861.26
Alcamizer | 4 | Injection | Germany | 1050.59 | 24.85 | 9.04 | 24.84835 | 9.039515
Alcamizer | 4 | Injection | Germany | 1006.79 | 23.06 | 9.02 | 23.05967 | 9.02468
Alcamizer | 4 | Injection | Germany | 1032.24 | 23.23 | 8.78 | 23.23276 | 8.776427
Alcamizer | 4 | Injection | Germany | 1082.67 | 24.41 | 8.65 | 24.40969 | 8.649131
Alcamizer | 4 | Injection | Germany | 1009.16 | 23.53 | 8.96 | 23.53192 | 8.964261
Alcamizer | 6 | Injection | Germany | 991.78 | 22.67 | 8.99 | 22.66919 | 8.985668
Alcamizer | 6 | Injection | Germany | 995.96 | 22.61 | 8.99 | 22.60571 | 8.990311 | 22.9 | 1368.73
Alcamizer | 6 | Injection | Germany | 1048.63 | 22.67 | 8.92 | 22.67433 | 8.92003 | 22.67 | 8.92
Alcamizer | 6 | Injection | Germany | 919.35 | 21.63 | 9.47 | 21.63461 | 9.469585 | 21.63 | 9.47
Alcamizer | 6 | Injection | Germany | 932.12 | 21.76 | 9.81 | 21.7589 | 9.806479 | 21.76 | 9.81
Alcamizer | 10 | Injection | Germany | 1080.19 | 22.02 | 8.01 | 22.02317 | 8.006373 | 22.02 | 8.01
Alcamizer | 10 | Injection | Germany | 1082.9 | 22.27 | 8.27 | 22.27278 | 8.268478
Alcamizer | 10 | Injection | Germany | 992.29 | 21.29 | 8.65 | 21.28719 | 8.650743 | 21.29 | 8.65
Alcamizer | 10 | Injection | Germany | 1053.6 | 22.05 | 8.3 | 22.05092 | 8.304348 | 22.05 | 8.3
Alcamizer | 10 | Injection | Germany | 1014 | 21.42 | 8.11 | 21.41947 | 8.111206 | 21.42 | 8.11
Alcamizer | 2 | Injection | Germany | 998.97 | 22.73 | 9.53 | 22.73448 | 9.531272 | 23.99 | 1298.03
Alcamizer | 2 | Injection | Germany | 1006.67 | 23.88 | 9.19 | 23.88358 | 9.194 | 23.88 | 9.19
Alcamizer | 2 | Injection | Germany | 886.33 | 22.36 | 9.5 | 22.35906 | 9.49673 | 22.36 | 9.5
Alcamizer | 2 | Injection | Germany | 894.07 | 22.37 | 9.67 | 22.36649 | 9.668175 | 22.37 | 9.67
Alcamizer | 2 | Injection | Germany | 948.74 | 23.08 | 9.46 | 23.07586 | 9.464179 | 23.08 | 9.46
DHT4A | 2.8 | Injection | Germany | 995.11 | 23.42 | 8.97 | 23.42426 | 8.971903
DHT4A | 2.8 | Injection | Germany | 1022.23 | 23.98 | 8.75 | 23.97819 | 8.751389 | 23.98 | 8.75
DHT4A | 2.8 | Injection | Germany | 946.24 | 22.7 | 9.39 | 22.70001 | 9.393844 | 22.7 | 9.39
DHT4A | 2.8 | Injection | Germany | 970.85 | 22.96 | 9.31 | 22.9564 | 9.306507 | 22.96 | 9.31
DHT4A | 2.8 | Injection | Germany | 1065.17 | 23.91 | 8.48 | 23.9071 | 8.47711 | 23.91 | 8.48
DHT4A | 8 | Injection | Germany | 1019.33 | 22 | 8.98 | 21.99803 | 8.984962 | 22 | 8.98
DHT4A | 8 | Injection | Germany | 1015.04 | 22.26 | 8.85 | 22.26064 | 8.852131
DHT4A | 8 | Injection | Germany | 1031.75 | 21.92 | 8.74 | 21.92062 | 8.741304
DHT4A | 8 | Injection | Germany | 948.09 | 21.43 | 8.64 | 21.42668 | 8.635939 | 21.43 | 8.64
DHT4A | 8 | Injection | Germany | 1019.68 | 21.91 | 8.59 | 21.91009 | 8.594248 | 21.91 | 8.59
DHT4A | 2 | Injection | Germany | 935.2 | 22.62 | 9.37 | 22.61691 | 9.372464
DHT4A | 2 | Injection | Germany | 1011.3 | 23.77 | 8.93 | 23.76515 | 8.931304 | 23.77 | 8.93
DHT4A | 2 | Injection | Germany | 943.19 | 22.82 | 9.15 | 22.82207 | 9.147875 | 22.82 | 9.15
DHT4A | 2 | Injection | Germany | 958.84 | 22.97 | 9.06 | 22.97471 | 9.057446 | 22.97 | 9.06
DHT4A | 2 | Injection | Germany | 978.77 | 23.36 | 9.07 | 23.35527 | 9.070642 | 23.36 | 9.07
DHT4A | 10 | Injection | Germany | 1136.37 | 22.25 | 8.01 | 22.25415 | 8.005225
DHT4A | 10 | Injection | Germany | 1013.97 | 21.85 | 8.57 | 21.85144 | 8.573373
DHT4A | 10 | Injection | Germany | 1121.06 | 22.18 | 7.99 | 22.18495 | 7.993767 | 22.18 | 7.99
DHT4A | 10 | Injection | Germany | 1110.42 | 22.34 | 8.34 | 22.33552 | 8.344246 | 22.34 | 8.34
DHT4A | 10 | Injection | Germany | 1108.63 | 22.21 | 8.46 | 22.21074 | 8.462864 | 22.21 | 8.46
DHT4A | 6 | Injection | Germany | 1004.43 | 22.71 | 8.24 | 22.70635 | 8.237431 | 22.71 | 8.24
DHT4A | 6 | Injection | Germany | 1036.1 | 22.93 | 8.26 | 22.92771 | 8.263989
DHT4A | 6 | Injection | Germany | 959.04 | 22.67 | 8.32 | 22.67075 | 8.322673 | 22.67 | 8.32 | 17.82 | 1701.68
DHT4A | 6 | Injection | Germany | 1094.14 | 23.91 | 8.16 | 23.90513 | 8.158009 | 23.91 | 8.16
DHT4A | 6 | Injection | Germany | 998.02 | 22.96 | 8.53 | 22.95921 | 8.526443 | 22.96 | 8.53
DHT4A | 6 | Injection | Germany | 1006.27 | 23.18 | 8.49 | 23.1839 | 8.493708 | 23.18 | 8.49
DHT4A | 6 | Injection | Germany | 1016.15 | 23.17 | 8.76 | 23.17103 | 8.760778 | 23.17 | 8.76
DHT4A | 6 | Injection | Germany | 996.36 | 22.84 | 9.06 | 22.84182 | 9.063514 | 22.84 | 9.06
DHT4A | 6 | Injection | Germany | 952.14 | 22.32 | 9.04 | 22.31625 | 9.044459 | 22.32 | 9.04
DHT4A | 6 | Injection | Germany | 1025.21 | 23.21 | 8.63 | 23.21386 | 8.628233 | 23.21 | 8.63
DHT4A | 6 | Injection | Germany | 1005.82 | 22.9 | 8.9 | 22.89506 | 8.897037 | 22.9 | 8.9
DHT4A | 6 | Injection | Germany | 977.88 | 22.41 | 8.59 | 22.4092 | 8.585023 | 22.41 | 8.59
Alcamizer | 6 | Compression | South Africa | 1842.232 |  |  | 33.63915 | 6.28018 | 33.63915 | 6.28018 | 31.17019 | 9.803617
Alcamizer | 6 | Compression | South Africa | 1364.318 |  |  | 30.1895 | 6.682716 | 30.1895 | 6.682716 | 24.78905 | 11.93723
Alcamizer | 6 | Compression | South Africa | 1525.943 |  |  | 26.87088 | 6.011986 | 26.87088 | 6.011986 | 21.55042 | 10.6519
Alcamizer | 6 | Compression | South Africa | 1354.517 |  |  | 26.21845 | 6.960041 | 26.21845 | 6.960041 | 21.79934 | 13.7133
Alcamizer | 6 | Compression | South Africa | 1317.179 |  |  | 26.29356 | 4.33764 | 26.29356 | 4.33764 | 26.27899 | 4.425566
DHT4A | 2.8 | Compression | South Africa | 1521.622 |  |  | 29.44154 | 5.663925 | 29.44154 | 5.663925 | 22.51687 | 9.912713
DHT4A | 2.8 | Compression | South Africa | 1591.593 |  |  | 28.95431 | 5.196018 | 28.95431 | 5.196018 | 26.67097 | 7.35777
DHT4A | 2.8 | Compression | South Africa | 1418.034 |  |  | 31.50184 | 6.346494 | 31.50184 | 6.346494 | 25.27176 | 11.00323
DHT4A | 2.8 | Compression | South Africa | 1598.049 |  |  | 31.12679 | 6.789114 | 31.12679 | 6.789114 | 15.68697 | 29.19528
DHT4A | 2.8 | Compression | South Africa | 1314.192 |  |  | 30.06898 | 6.538899 | 30.06898 | 6.538899 | 29.26301 | 7.967269
DHT4A | 10 | Compression | South Africa | 1599.036 |  |  | 28.46695 | 5.03299 | 28.46695 | 5.03299 | 28.30203 | 5.267622
DHT4A | 10 | Compression | South Africa | 1507.66 |  |  | 26.07666 | 5.12043 | 26.07666 | 5.12043 | 25.52277 | 6.199822
DHT4A | 10 | Compression | South Africa | 1628.06 |  |  | 28.9444 | 6.019568 | 28.9444 | 6.019568 | 26.23889 | 10.82275
DHT4A | 10 | Compression | South Africa | 1879.986 |  |  | 28.9915 | 5.069973 | 28.9915 | 5.069973 | 28.32784 | 6.455679
DHT4A | 10 | Compression | South Africa | 1841.659 |  |  | 28.67128 | 5.157721 | 28.67128 | 5.157721 | 27.02471 | 8.514167
Alcamizer | 6 | Injection | Germany | 1098.274 |  |  | 24.07259 | 8.499736 | 24.07259 | 8.499736
Alcamizer | 6 | Injection | Germany | 1111.715 |  |  | 23.73775 | 8.779991 | 23.73775 | 8.779991
Alcamizer | 6 | Injection | Germany | 1064.739 |  |  | 23.44692 | 8.68786 | 23.44692 | 8.68786
Alcamizer | 6 | Injection | Germany | 1129.184 |  |  | 24.22829 | 8.305835 | 24.22829 | 8.305835
Alcamizer | 6 | Injection | Germany | 1160.898 |  |  | 24.11154 | 8.440532 | 24.11154 | 8.440532
Alcamizer | 10 | Injection | Germany | 1305.373 |  |  | 23.37745 | 7.89126 | 23.37745 | 7.89126
Alcamizer | 10 | Injection | Germany | 1338.416 |  |  | 23.57128 | 7.727442 | 23.57209 | 7.780248
Alcamizer | 10 | Injection | Germany | 1168.819 |  |  | 22.81292 | 8.461661 | 22.81347 | 8.124102
Alcamizer | 10 | Injection | Germany | 1189.52 |  |  | 23.15423 | 7.928731 | 23.15557 | 8.027562
Alcamizer | 10 | Injection | Germany | 1161.053 |  |  | 22.77944 | 8.15591 | 22.78029 | 8.019754
Alcamizer | 2 | Injection | Germany | 1095.632 |  |  | 23.895 | 9.328859 | 23.895 | 9.328859
Alcamizer | 2 | Injection | Germany | 1052.466 |  |  | 23.95383 | 8.836559 | 23.95383 | 8.836559
Alcamizer | 2 | Injection | Germany | 1018.253 |  |  | 23.82886 | 9.473954 | 23.82886 | 9.473954
Alcamizer | 2 | Injection | Germany | 1060.166 |  |  | 24.42851 | 9.068748 | 24.42851 | 9.068748
Alcamizer | 2 | Injection | Germany | 1051.387 |  |  | 24.25343 | 9.23504 | 24.25343 | 9.23504
DHT4A | 2.8 | Injection | Germany | 1370.699 |  |  | 25.36722 | 8.18012 | 25.36722 | 8.18012
DHT4A | 2.8 | Injection | Germany | 1066.846 |  |  | 24.85915 | 8.437384 | 24.85915 | 8.437384
DHT4A | 2.8 | Injection | Germany | 1078.644 |  |  | 24.13806 | 8.702929 | 24.13806 | 8.702929
DHT4A | 2.8 | Injection | Germany | 1147.716 |  |  | 24.52035 | 8.786991 | 24.52035 | 8.786991
DHT4A | 2.8 | Injection | Germany | 1107.945 |  |  | 24.2809 | 8.727839 | 24.2809 | 8.727839

## Statistical - Mould
Clay Type | Clay Loading (wt%) | Mould Type | Young Modulus (MPa) | Yield Stress (MPa) | Elongation at Yield | First Peak Stress (MPa) | Elongation at FPS | Maximum Stress (MPa) | Elongation at Max Stress | Stress at Break (MPa) | Elongation at Break
Neat | 0 | ISO 1BA | 986.36 | 23.74 | 9.65 | 23.73918 | 9.650228 | 27.21 | 863.85 | 26.78 | 884.33
Neat | 0 | ISO 1BA | 912 | 23.18 | 9.27 | 23.18209 | 9.265783 | 26.33 | 767.04 | 26.01 | 773.97
Neat | 0 | ISO 1BA | 1076.73 | 24.16 | 9.24 | 24.16229 | 9.239423 | 24.16 | 9.24
Neat | 0 | ISO 1BA | 961.25 | 23.83 | 9.25 | 23.82666 | 9.251222 | 23.83 | 9.25
Neat | 0 | ISO 1BA | 920.31 | 23.45 | 10.08 | 23.45011 | 10.08049 | 27.33 | 858.28 | 29.97 | 881.54
Alcamizer | 4 | ISO 1BA | 1002.59 | 24.61 | 9.2 | 24.61458 | 9.200418
Alcamizer | 4 | ISO 1BA | 959.79 | 23.38 | 8.77 | 23.3788 | 8.768647 | 28.72 | 814.86 | 28.57 | 817.71
Alcamizer | 4 | ISO 1BA | 877.5 | 22.56 | 9.65 | 22.55906 | 9.646218 | 26.52 | 713.97 | 56.09 | 720.11
Alcamizer | 4 | ISO 1BA | 886.39 | 22.77 | 10.45 | 22.77357 | 10.44724 | 28.3 | 848.86 | 27.57 | 864.78
Alcamizer | 4 | ISO 1BA | 913.09 | 23.61 | 9.63 | 23.61267 | 9.626993 | 23.61 | 9.63
Alcamizer | 6 | ISO 1BA | 1224.77 | 23.18 | 10.23 | 23.18485 | 10.22558 | 29.28 | 837.46 | 28.74 | 846.45
Alcamizer | 6 | ISO 1BA | 1184.07 | 22.34 | 10.36 | 22.34021 | 10.36328 | 29.55 | 829.97 | 29.43 | 851.57
Alcamizer | 6 | ISO 1BA | 1338.34 | 24.27 | 9.21 | 24.26992 | 9.206032
Alcamizer | 6 | ISO 1BA | 1236.73 | 23.07 | 9.17 | 23.06723 | 9.174196
Alcamizer | 6 | ISO 1BA | 1200.28 | 23.07 | 10.05 | 23.07288 | 10.05436
Alcamizer | 10 | ISO 1BA | 1451.32 | 23.18 | 8.31 | 23.18032 | 8.312474
Alcamizer | 10 | ISO 1BA | 1545.09 | 23.46 | 7.93 | 23.45502 | 7.931193 | 23.98 | 705.02 | 22.88 | 709.05
Alcamizer | 10 | ISO 1BA | 1455.29 | 22.96 | 8.66 | 22.96332 | 8.656232 | 26.86 | 836.19 | 26.6 | 849.69
Alcamizer | 10 | ISO 1BA | 1493.63 | 22.73 | 8.19 | 22.72505 | 8.191689
Alcamizer | 10 | ISO 1BA | 1527.87 | 23.85 | 8.28 | 23.8485 | 8.283163
Alcamizer | 2 | ISO 1BA | 1438.53 | 25.04 | 8.93 | 25.04244 | 8.925933
Alcamizer | 2 | ISO 1BA | 1339.05 | 24.44 | 9.43 | 24.43643 | 9.425998 | 29.86 | 714.82 | 29.22 | 722.57
Alcamizer | 2 | ISO 1BA | 1241.13 | 24.37 | 9.42 | 24.36938 | 9.418362 | 29.14 | 711.91 | 28.64 | 720.87
Alcamizer | 2 | ISO 1BA | 1133.93 | 23.84 | 9.98 | 23.84388 | 9.982553
Alcamizer | 2 | ISO 1BA | 1286.52 | 24.15 | 9.13 | 24.1469 | 9.131042
DHT4A | 2.8 | ISO 1BA | 1501.26 | 25.65 | 8.12 | 25.6479 | 8.116135
DHT4A | 2.8 | ISO 1BA | 1437.91 | 25.38 | 8.15 | 25.37545 | 8.154828
DHT4A | 2.8 | ISO 1BA | 1274.61 | 25.43 | 8.59 | 25.4253 | 8.591359 | 28.25 | 822.4 | 28.12 | 830.56
DHT4A | 2.8 | ISO 1BA | 1408.5 | 25.03 | 8.48 | 25.03159 | 8.480279 | 28.21 | 802.07 | 27.96 | 817.57
DHT4A | 2.8 | ISO 1BA | 1414.06 | 25.08 | 8.57 | 25.0754 | 8.574544
DHT4A | 8 | ISO 1BA | 1609.98 | 24.77 | 7.52 | 24.76506 | 7.515956 | 27.35 | 804.8 | 27.09 | 819.02
DHT4A | 8 | ISO 1BA | 1619.47 | 24.9 | 7.73 | 24.90186 | 7.728227 | 28.28 | 846.62 | 28.16 | 862.53
DHT4A | 8 | ISO 1BA | 1605.17 | 24.78 | 7.59 | 24.78394 | 7.586118 | 24.78 | 7.59 | 16.24 | 103.57
DHT4A | 8 | ISO 1BA | 1432.64 | 24.52 | 8.14 | 24.51586 | 8.135859 | 24.52 | 8.14
DHT4A | 8 | ISO 1BA | 1240.97 | 22.76 | 9.08 | 22.76146 | 9.081946 | 22.76 | 9.08
DHT4A | 2 | ISO 1BA | 1412.86 | 24.68 | 8.57 | 24.67918 | 8.569552 | 28.23 | 804.24 | 27.87 | 812.78
DHT4A | 2 | ISO 1BA | 1200.19 | 22.94 | 9.8 | 22.94416 | 9.800415 | 27.85 | 830.69 | 27.7 | 838.41
DHT4A | 2 | ISO 1BA | 1161.71 | 23.91 | 9.47 | 23.91116 | 9.47497 | 27.6 | 750.88 | 27.23 | 760.31
DHT4A | 2 | ISO 1BA | 1213.86 | 23.91 | 9.41 | 23.91319 | 9.410666 | 23.91 | 9.41
DHT4A | 2 | ISO 1BA | 1308.85 | 24.19 | 9.14 | 24.19414 | 9.144439 | 24.19 | 9.14
DHT4A | 10 | ISO 1BA | 1525.44 | 24.9 | 7.46 | 24.90013 | 7.46484375 | 24.9 | 7.46 | 5.89 | 653.14
DHT4A | 10 | ISO 1BA | 1616.87 | 25.69 | 7.14 | 25.69478 | 7.136137 | 25.69 | 7.14 | 7.21 | 656.22
DHT4A | 10 | ISO 1BA | 1365.78 | 24.37 | 7.95 | 24.36996 | 7.948207 | 24.37 | 7.95
DHT4A | 10 | ISO 1BA | 1599.01 | 24.77 | 8.07 | 24.76705 | 8.074271 | 24.77 | 8.07
DHT4A | 10 | ISO 1BA | 1500.9 | 23.81 | 7.99 | 23.81133 | 7.988237 | 23.81 | 7.99
DHT4A | 6 | ISO 1BA | 1016.77 | 23.7 | 7.56 | 23.6989 | 7.556274 | 26.94 | 819.74 | 26.82 | 822.18
DHT4A | 6 | ISO 1BA | 881.65 | 22.39 | 9.06 | 22.39416 | 9.058656 | 27.15 | 817.96 | 26.75 | 849.81
DHT4A | 6 | ISO 1BA | 968.75 | 22.77 | 9.3 | 22.77377 | 9.300671 | 27.48 | 837.33 | 27.2 | 854.89
DHT4A | 6 | ISO 1BA | 936.66 | 22.77 | 9.03 | 22.76893 | 9.032094 | 26.14 | 728.25 | 11.16 | 739.66
DHT4A | 6 | ISO 1BA | 1004.42 | 23.2 | 8.42 | 23.1987 | 8.421391 | 27.29 | 830.45 | 13.46 | 836.23
Neat | 0 | ISO 1A | 1109.21 | 24.39 | 9.37 | 24.38871 | 9.368401 | 24.39 | 9.37 | 11.22 | 871.14
Neat | 0 | ISO 1A | 945.65 | 24.19 | 8.88 | 24.187 | 8.884296 | 24.19 | 8.88 | 12.51 | 563.29
Neat | 0 | ISO 1A | 919.75 | 24.08 | 9.22 | 24.07778 | 9.219635 | 24.08 | 9.22 | 6.72 | 528.3
Neat | 0 | ISO 1A | 923.52 | 24.16 | 9.37 | 24.16026 | 9.371964 | 24.16 | 9.37 | 10.72 | 902.48
Neat | 0 | ISO 1A | 954.44 | 24.46 | 8.99 | 24.46293 | 8.990886 | 24.46 | 8.99 | 10.99 | 861.26
Alcamizer | 4 | ISO 1A | 1050.59 | 24.85 | 9.04 | 24.84835 | 9.039515
Alcamizer | 4 | ISO 1A | 1006.79 | 23.06 | 9.02 | 23.05967 | 9.02468
Alcamizer | 4 | ISO 1A | 1032.24 | 23.23 | 8.78 | 23.23276 | 8.776427
Alcamizer | 4 | ISO 1A | 1082.67 | 24.41 | 8.65 | 24.40969 | 8.649131
Alcamizer | 4 | ISO 1A | 1009.16 | 23.53 | 8.96 | 23.53192 | 8.964261
Alcamizer | 6 | ISO 1A | 991.78 | 22.67 | 8.99 | 22.66919 | 8.985668
Alcamizer | 6 | ISO 1A | 995.96 | 22.61 | 8.99 | 22.60571 | 8.990311 | 22.9 | 1368.73
Alcamizer | 6 | ISO 1A | 1048.63 | 22.67 | 8.92 | 22.67433 | 8.92003 | 22.67 | 8.92
Alcamizer | 6 | ISO 1A | 919.35 | 21.63 | 9.47 | 21.63461 | 9.469585 | 21.63 | 9.47
Alcamizer | 6 | ISO 1A | 932.12 | 21.76 | 9.81 | 21.7589 | 9.806479 | 21.76 | 9.81
Alcamizer | 10 | ISO 1A | 1080.19 | 22.02 | 8.01 | 22.02317 | 8.006373 | 22.02 | 8.01
Alcamizer | 10 | ISO 1A | 1082.9 | 22.27 | 8.27 | 22.27278 | 8.268478
Alcamizer | 10 | ISO 1A | 992.29 | 21.29 | 8.65 | 21.28719 | 8.650743 | 21.29 | 8.65
Alcamizer | 10 | ISO 1A | 1053.6 | 22.05 | 8.3 | 22.05092 | 8.304348 | 22.05 | 8.3
Alcamizer | 10 | ISO 1A | 1014 | 21.42 | 8.11 | 21.41947 | 8.111206 | 21.42 | 8.11
Alcamizer | 2 | ISO 1A | 998.97 | 22.73 | 9.53 | 22.73448 | 9.531272 | 23.99 | 1298.03
Alcamizer | 2 | ISO 1A | 1006.67 | 23.88 | 9.19 | 23.88358 | 9.194 | 23.88 | 9.19
Alcamizer | 2 | ISO 1A | 886.33 | 22.36 | 9.5 | 22.35906 | 9.49673 | 22.36 | 9.5
Alcamizer | 2 | ISO 1A | 894.07 | 22.37 | 9.67 | 22.36649 | 9.668175 | 22.37 | 9.67
Alcamizer | 2 | ISO 1A | 948.74 | 23.08 | 9.46 | 23.07586 | 9.464179 | 23.08 | 9.46
DHT4A | 2.8 | ISO 1A | 995.11 | 23.42 | 8.97 | 23.42426 | 8.971903
DHT4A | 2.8 | ISO 1A | 1022.23 | 23.98 | 8.75 | 23.97819 | 8.751389 | 23.98 | 8.75
DHT4A | 2.8 | ISO 1A | 946.24 | 22.7 | 9.39 | 22.70001 | 9.393844 | 22.7 | 9.39
DHT4A | 2.8 | ISO 1A | 970.85 | 22.96 | 9.31 | 22.9564 | 9.306507 | 22.96 | 9.31
DHT4A | 2.8 | ISO 1A | 1065.17 | 23.91 | 8.48 | 23.9071 | 8.47711 | 23.91 | 8.48
DHT4A | 8 | ISO 1A | 1019.33 | 22 | 8.98 | 21.99803 | 8.984962 | 22 | 8.98
DHT4A | 8 | ISO 1A | 1015.04 | 22.26 | 8.85 | 22.26064 | 8.852131
DHT4A | 8 | ISO 1A | 1031.75 | 21.92 | 8.74 | 21.92062 | 8.741304
DHT4A | 8 | ISO 1A | 948.09 | 21.43 | 8.64 | 21.42668 | 8.635939 | 21.43 | 8.64
DHT4A | 8 | ISO 1A | 1019.68 | 21.91 | 8.59 | 21.91009 | 8.594248 | 21.91 | 8.59
DHT4A | 2 | ISO 1A | 935.2 | 22.62 | 9.37 | 22.61691 | 9.372464
DHT4A | 2 | ISO 1A | 1011.3 | 23.77 | 8.93 | 23.76515 | 8.931304 | 23.77 | 8.93
DHT4A | 2 | ISO 1A | 943.19 | 22.82 | 9.15 | 22.82207 | 9.147875 | 22.82 | 9.15
DHT4A | 2 | ISO 1A | 958.84 | 22.97 | 9.06 | 22.97471 | 9.057446 | 22.97 | 9.06
DHT4A | 2 | ISO 1A | 978.77 | 23.36 | 9.07 | 23.35527 | 9.070642 | 23.36 | 9.07
DHT4A | 10 | ISO 1A | 1136.37 | 22.25 | 8.01 | 22.25415 | 8.005225
DHT4A | 10 | ISO 1A | 1013.97 | 21.85 | 8.57 | 21.85144 | 8.573373
DHT4A | 10 | ISO 1A | 1121.06 | 22.18 | 7.99 | 22.18495 | 7.993767 | 22.18 | 7.99
DHT4A | 10 | ISO 1A | 1110.42 | 22.34 | 8.34 | 22.33552 | 8.344246 | 22.34 | 8.34
DHT4A | 10 | ISO 1A | 1108.63 | 22.21 | 8.46 | 22.21074 | 8.462864 | 22.21 | 8.46
DHT4A | 6 | ISO 1A | 1004.43 | 22.71 | 8.24 | 22.70635 | 8.237431 | 22.71 | 8.24
DHT4A | 6 | ISO 1A | 1036.1 | 22.93 | 8.26 | 22.92771 | 8.263989
DHT4A | 6 | ISO 1A | 959.04 | 22.67 | 8.32 | 22.67075 | 8.322673 | 22.67 | 8.32 | 17.82 | 1701.68
DHT4A | 6 | ISO 1A | 1094.14 | 23.91 | 8.16 | 23.90513 | 8.158009 | 23.91 | 8.16
DHT4A | 6 | ISO 1A | 998.02 | 22.96 | 8.53 | 22.95921 | 8.526443 | 22.96 | 8.53
DHT4A | 6 | ISO 1A | 1006.27 | 23.18 | 8.49 | 23.1839 | 8.493708 | 23.18 | 8.49
DHT4A | 6 | ISO 1A | 1016.15 | 23.17 | 8.76 | 23.17103 | 8.760778 | 23.17 | 8.76
DHT4A | 6 | ISO 1A | 996.36 | 22.84 | 9.06 | 22.84182 | 9.063514 | 22.84 | 9.06
DHT4A | 6 | ISO 1A | 952.14 | 22.32 | 9.04 | 22.31625 | 9.044459 | 22.32 | 9.04
DHT4A | 6 | ISO 1A | 1025.21 | 23.21 | 8.63 | 23.21386 | 8.628233 | 23.21 | 8.63
DHT4A | 6 | ISO 1A | 1005.82 | 22.9 | 8.9 | 22.89506 | 8.897037 | 22.9 | 8.9
DHT4A | 6 | ISO 1A | 977.88 | 22.41 | 8.59 | 22.4092 | 8.585023 | 22.41 | 8.59
DHT4A | 2.8 | ISO 1BA | 1045.792 |  |  | 25.24699 | 8.132568 | 25.24699 | 8.132568
DHT4A | 2.8 | ISO 1BA | 1084.782 |  |  | 25.14957 | 8.034522 | 25.14957 | 8.034522
DHT4A | 2.8 | ISO 1BA | 1012.909 |  |  | 24.39804 | 9.108567 | 24.39804 | 9.108567
DHT4A | 2.8 | ISO 1BA | 999.3911 |  |  | 24.6809 | 8.318402 | 24.6809 | 8.318402
DHT4A | 2.8 | ISO 1BA | 1017.091 |  |  | 23.95168 | 8.198928 | 23.95168 | 8.198928
Alcamizer | 6 | ISO 1BA | 1105.947 |  |  | 24.66206 | 8.294854 | 24.66206 | 8.294854
Alcamizer | 6 | ISO 1BA | 1073.9 |  |  | 24.17306 | 8.140155 | 24.17306 | 8.140155
Alcamizer | 6 | ISO 1BA | 1070.618 |  |  | 24.59496 | 8.254325 | 24.59496 | 8.254325
Alcamizer | 6 | ISO 1BA | 1039.851 |  |  | 24.34752 | 9.232029 | 24.34752 | 9.232029
Alcamizer | 6 | ISO 1BA | 976.9508 |  |  | 24.22367 | 8.331177 | 24.22367 | 8.331177
Alcamizer | 6 | ISO 1A | 1098.274 |  |  | 24.07259 | 8.499736 | 24.07259 | 8.499736
Alcamizer | 6 | ISO 1A | 1111.715 |  |  | 23.73775 | 8.779991 | 23.73775 | 8.779991
Alcamizer | 6 | ISO 1A | 1064.739 |  |  | 23.44692 | 8.68786 | 23.44692 | 8.68786
Alcamizer | 6 | ISO 1A | 1129.184 |  |  | 24.22829 | 8.305835 | 24.22829 | 8.305835
Alcamizer | 6 | ISO 1A | 1160.898 |  |  | 24.11154 | 8.440532 | 24.11154 | 8.440532
Alcamizer | 10 | ISO 1A | 1305.373 |  |  | 23.37745 | 7.89126 | 23.37745 | 7.89126
Alcamizer | 10 | ISO 1A | 1338.416 |  |  | 23.57128 | 7.727442 | 23.57209 | 7.780248
Alcamizer | 10 | ISO 1A | 1168.819 |  |  | 22.81292 | 8.461661 | 22.81347 | 8.124102
Alcamizer | 10 | ISO 1A | 1189.52 |  |  | 23.15423 | 7.928731 | 23.15557 | 8.027562
Alcamizer | 10 | ISO 1A | 1161.053 |  |  | 22.77944 | 8.15591 | 22.78029 | 8.019754
Alcamizer | 2 | ISO 1A | 1095.632 |  |  | 23.895 | 9.328859 | 23.895 | 9.328859
Alcamizer | 2 | ISO 1A | 1052.466 |  |  | 23.95383 | 8.836559 | 23.95383 | 8.836559
Alcamizer | 2 | ISO 1A | 1018.253 |  |  | 23.82886 | 9.473954 | 23.82886 | 9.473954
Alcamizer | 2 | ISO 1A | 1060.166 |  |  | 24.42851 | 9.068748 | 24.42851 | 9.068748
Alcamizer | 2 | ISO 1A | 1051.387 |  |  | 24.25343 | 9.23504 | 24.25343 | 9.23504
DHT4A | 2.8 | ISO 1A | 1370.699 |  |  | 25.36722 | 8.18012 | 25.36722 | 8.18012
DHT4A | 2.8 | ISO 1A | 1066.846 |  |  | 24.85915 | 8.437384 | 24.85915 | 8.437384
DHT4A | 2.8 | ISO 1A | 1078.644 |  |  | 24.13806 | 8.702929 | 24.13806 | 8.702929
DHT4A | 2.8 | ISO 1A | 1147.716 |  |  | 24.52035 | 8.786991 | 24.52035 | 8.786991
DHT4A | 2.8 | ISO 1A | 1107.945 |  |  | 24.2809 | 8.727839 | 24.2809 | 8.727839

## Statistical - Impact
Clay Type | Clay Loading (wt%) | Moulding Method | Location | Impact Strength (kJ/m2)
Neat | 0 | Injection | Germany | 6.04
Neat | 0 | Injection | Germany | 5.65
Neat | 0 | Injection | Germany | 5.66
Neat | 0 | Injection | Germany | 5.62
Neat | 0 | Injection | Germany | 5.74
Alcamizer | 4 | Injection | Germany | 5.7
Alcamizer | 4 | Injection | Germany | 5.61
Alcamizer | 4 | Injection | Germany | 5.83
Alcamizer | 4 | Injection | Germany | 5.95
Alcamizer | 4 | Injection | Germany | 5.96
Alcamizer | 6 | Injection | Germany | 7.92
Alcamizer | 6 | Injection | Germany | 7.46
Alcamizer | 6 | Injection | Germany | 7.2
Alcamizer | 6 | Injection | Germany | 7.18
Alcamizer | 6 | Injection | Germany | 7.24
Alcamizer | 10 | Injection | Germany | 6.24
Alcamizer | 10 | Injection | Germany | 6.27
Alcamizer | 10 | Injection | Germany | 5.92
Alcamizer | 10 | Injection | Germany | 6.39
Alcamizer | 10 | Injection | Germany | 6.22
Alcamizer | 2 | Injection | Germany | 8.65
Alcamizer | 2 | Injection | Germany | 9.76
Alcamizer | 2 | Injection | Germany | 9.53
Alcamizer | 2 | Injection | Germany | 8.84
Alcamizer | 2 | Injection | Germany | 9.55
DHT4A | 2.8 | Injection | Germany | 5.59
DHT4A | 2.8 | Injection | Germany | 5.66
DHT4A | 2.8 | Injection | Germany | 5.69
DHT4A | 2.8 | Injection | Germany | 6.01
DHT4A | 2.8 | Injection | Germany | 5.55
DHT4A | 8 | Injection | Germany | 6.23
DHT4A | 8 | Injection | Germany | 6.21
DHT4A | 8 | Injection | Germany | 6.4
DHT4A | 8 | Injection | Germany | 6.56
DHT4A | 8 | Injection | Germany | 6.02
DHT4A | 2 | Injection | Germany | 5.79
DHT4A | 2 | Injection | Germany | 5.72
DHT4A | 2 | Injection | Germany | 5.7
DHT4A | 2 | Injection | Germany | 5.77
DHT4A | 2 | Injection | Germany | 5.75
DHT4A | 6 | Injection | Germany | 5.43
DHT4A | 6 | Injection | Germany | 5.42
DHT4A | 6 | Injection | Germany | 5.55
DHT4A | 6 | Injection | Germany | 5.47
DHT4A | 6 | Injection | Germany | 5.4
DHT4A | 10 | Injection | Germany | 6.23
DHT4A | 10 | Injection | Germany | 6.25
DHT4A | 10 | Injection | Germany | 6.1
DHT4A | 10 | Injection | Germany | 6.09
DHT4A | 10 | Injection | Germany | 6.07
Neat | 0 | Compression | Germany | 3.69
Neat | 0 | Compression | Germany | 3.92
Neat | 0 | Compression | Germany | 3.71
Neat | 0 | Compression | Germany | 3.94
Neat | 0 | Compression | Germany | 3.53
Alcamizer | 2 | Compression | Germany | 3.78
Alcamizer | 2 | Compression | Germany | 4.18
Alcamizer | 2 | Compression | Germany | 4.68
Alcamizer | 2 | Compression | Germany | 4.04
Alcamizer | 2 | Compression | Germany | 4.75
Alcamizer | 6 | Compression | Germany | 3.96
Alcamizer | 6 | Compression | Germany | 4.04
Alcamizer | 6 | Compression | Germany | 3.87
Alcamizer | 6 | Compression | Germany | 3.77
Alcamizer | 6 | Compression | Germany | 3.89
Alcamizer | 10 | Compression | Germany | 4.14
Alcamizer | 10 | Compression | Germany | 3.98
Alcamizer | 10 | Compression | Germany | 3.9
Alcamizer | 10 | Compression | Germany | 4.21
Alcamizer | 10 | Compression | Germany | 4.01
DHT4A | 2 | Compression | Germany | 3.8
DHT4A | 2 | Compression | Germany | 4.08
DHT4A | 2 | Compression | Germany | 3.83
DHT4A | 2 | Compression | Germany | 3.9
DHT4A | 2 | Compression | Germany | 3.74
DHT4A | 10 | Compression | Germany | 3.63
DHT4A | 10 | Compression | Germany | 4.06
DHT4A | 10 | Compression | Germany | 4.15
DHT4A | 10 | Compression | Germany | 4.06
DHT4A | 10 | Compression | Germany | 3.96
DHT4A | 6 | Compression | Germany | 3.83
DHT4A | 6 | Compression | Germany | 4.49
DHT4A | 6 | Compression | Germany | 3.95
DHT4A | 6 | Compression | Germany | 4.32
DHT4A | 6 | Compression | Germany | 4.33
DHT4A | 6 | Compression | Germany | 3.46
Neat | 0 | Injection | South Africa | 5.56
Neat | 0 | Injection | South Africa | 6.28
Neat | 0 | Injection | South Africa | 5.61
Neat | 0 | Injection | South Africa | 5.48
Neat | 0 | Injection | South Africa | 6.68
Alcamizer | 6 | Injection | South Africa | 6.73
Alcamizer | 6 | Injection | South Africa | 5.92
Alcamizer | 6 | Injection | South Africa | 6.55
Alcamizer | 6 | Injection | South Africa | 6.28
Alcamizer | 6 | Injection | South Africa | 6.11
Alcamizer | 10 | Injection | South Africa | 5.66
Alcamizer | 10 | Injection | South Africa | 5.6
Alcamizer | 10 | Injection | South Africa | 5.37
Alcamizer | 10 | Injection | South Africa | 5.64
Alcamizer | 10 | Injection | South Africa | 5.88
DHT4A | 6 | Injection | South Africa | 5.24
DHT4A | 6 | Injection | South Africa | 4.18
DHT4A | 6 | Injection | South Africa | 4.49
DHT4A | 6 | Injection | South Africa | 4.82
DHT4A | 6 | Injection | South Africa | 5.27
DHT4A | 6 | Injection | South Africa | 4.61
DHT4A | 10 | Injection | South Africa | 5.26
DHT4A | 10 | Injection | South Africa | 5.4
DHT4A | 10 | Injection | South Africa | 5.62
DHT4A | 10 | Injection | South Africa | 5.3
DHT4A | 10 | Injection | South Africa | 4.86
Alcamizer | 3.59 | Injection | South Africa | 5.59
Alcamizer | 3.59 | Injection | South Africa | 5.65
Alcamizer | 3.59 | Injection | South Africa | 5.92
Alcamizer | 3.59 | Injection | South Africa | 5.4
Alcamizer | 3.59 | Injection | South Africa | 5.63
Neat | 0 | Compression | South Africa | 3.58
Neat | 0 | Compression | South Africa | 3.89
Neat | 0 | Compression | South Africa | 4.12
Neat | 0 | Compression | South Africa | 3.56
Neat | 0 | Compression | South Africa | 4.02
Neat | 0 | Compression | South Africa | 3.77
Alcamizer | 2 | Compression | South Africa | 4.27
Alcamizer | 2 | Compression | South Africa | 4.5
Alcamizer | 2 | Compression | South Africa | 5.08
Alcamizer | 2 | Compression | South Africa | 4.29
Alcamizer | 2 | Compression | South Africa | 5.02
Alcamizer | 2 | Compression | South Africa | 4.12
Alcamizer | 6 | Compression | South Africa | 4.02
Alcamizer | 6 | Compression | South Africa | 4.25
Alcamizer | 6 | Compression | South Africa | 4.08
Alcamizer | 6 | Compression | South Africa | 4.2
Alcamizer | 6 | Compression | South Africa | 4.68
Alcamizer | 6 | Compression | South Africa | 3.71
Alcamizer | 10 | Compression | South Africa | 4.78
Alcamizer | 10 | Compression | South Africa | 3.96
Alcamizer | 10 | Compression | South Africa | 3.34
Alcamizer | 10 | Compression | South Africa | 3.86
Alcamizer | 10 | Compression | South Africa | 3.55
Alcamizer | 10 | Compression | South Africa | 3.88
DHT4A | 2.8 | Compression | South Africa | 4.23
DHT4A | 2.8 | Compression | South Africa | 3.91
DHT4A | 2.8 | Compression | South Africa | 3.18
DHT4A | 2.8 | Compression | South Africa | 4.09
DHT4A | 2.8 | Compression | South Africa | 3.96
DHT4A | 2 | Compression | South Africa | 3.95
DHT4A | 2 | Compression | South Africa | 3.64
DHT4A | 2 | Compression | South Africa | 3.82
DHT4A | 2 | Compression | South Africa | 3.85
DHT4A | 2 | Compression | South Africa | 3.81
DHT4A | 2 | Compression | South Africa | 3.75
DHT4A | 6 | Compression | South Africa | 3.92
DHT4A | 6 | Compression | South Africa | 3.68
DHT4A | 6 | Compression | South Africa | 3.87
DHT4A | 6 | Compression | South Africa | 3.59
DHT4A | 6 | Compression | South Africa | 3.67
DHT4A | 6 | Compression | South Africa | 2.52
DHT4A | 10 | Compression | South Africa | 3.71
DHT4A | 10 | Compression | South Africa | 3.68
DHT4A | 10 | Compression | South Africa | 3.18
DHT4A | 10 | Compression | South Africa | 3.61
DHT4A | 10 | Compression | South Africa | 3.62
DHT4A | 10 | Compression | South Africa | 3.66
Alcamizer | 10 | Injection | South Africa | 5.38
Alcamizer | 10 | Injection | South Africa | 5.54
Alcamizer | 10 | Injection | South Africa | 5.56
Alcamizer | 10 | Injection | South Africa | 5.25
Alcamizer | 10 | Injection | South Africa | 5.3
DHT4A | 10 | Injection | South Africa | 5.49
DHT4A | 10 | Injection | South Africa | 5.39
DHT4A | 10 | Injection | South Africa | 5.4
DHT4A | 10 | Injection | South Africa | 5.4
DHT4A | 10 | Injection | South Africa | 5.73

## Statistical - DoE
DoE | Label | Clay Type | Moulding Method | Mould Type | Location | Replicate | Young Modulus (MPa) | Yield Stress (MPa) | Elongation at Yield | First Peak Stress (MPa) | Elongation at FPS | Maximum Stress (MPa) | Elongation at Max Stress | Stress at Break (MPa) | Elongation at Break | Impact Strength (kJ/m2)
Impact | 10 wt% Alcamizer |  | Injection |  | South Africa | 1 | [9 empty] | 5.38
Impact | 10 wt% Alcamizer |  | Injection |  | South Africa | 1 | [9 empty] | 5.54
Impact | 10 wt% Alcamizer |  | Injection |  | South Africa | 1 | [9 empty] | 5.56
Impact | 10 wt% Alcamizer |  | Injection |  | South Africa | 1 | [9 empty] | 5.25
Impact | 10 wt% Alcamizer |  | Injection |  | South Africa | 1 | [9 empty] | 5.3
Impact | 10 wt% DHT4A |  | Injection |  | South Africa | 1 | [9 empty] | 5.49
Impact | 10 wt% DHT4A |  | Injection |  | South Africa | 1 | [9 empty] | 5.39
Impact | 10 wt% DHT4A |  | Injection |  | South Africa | 1 | [9 empty] | 5.4
Impact | 10 wt% DHT4A |  | Injection |  | South Africa | 1 | [9 empty] | 5.4
Impact | 10 wt% DHT4A |  | Injection |  | South Africa | 1 | [9 empty] | 5.73
Impact | 10 wt% Alcamizer |  | Injection |  | South Africa | 2 | [9 empty] | 5.66
Impact | 10 wt% Alcamizer |  | Injection |  | South Africa | 2 | [9 empty] | 5.6
Impact | 10 wt% Alcamizer |  | Injection |  | South Africa | 2 | [9 empty] | 5.37
Impact | 10 wt% Alcamizer |  | Injection |  | South Africa | 2 | [9 empty] | 5.64
Impact | 10 wt% Alcamizer |  | Injection |  | South Africa | 2 | [9 empty] | 5.88
Impact | 10 wt% DHT4A |  | Injection |  | South Africa | 2 | [9 empty] | 5.26
Impact | 10 wt% DHT4A |  | Injection |  | South Africa | 2 | [9 empty] | 5.4
Impact | 10 wt% DHT4A |  | Injection |  | South Africa | 2 | [9 empty] | 5.62
Impact | 10 wt% DHT4A |  | Injection |  | South Africa | 2 | [9 empty] | 5.3
Impact | 10 wt% DHT4A |  | Injection |  | South Africa | 2 | [9 empty] | 4.86
Mould | ISO 1A (2 wt%) | Alcamizer | Injection | ISO 1A | Germany | 1 | 998.97 | 22.73 | 9.53 | 22.73448 | 9.531272 | 23.99 | 1298.03
Mould | ISO 1A (2 wt%) | Alcamizer | Injection | ISO 1A | Germany | 1 | 1006.67 | 23.88 | 9.19 | 23.88358 | 9.194 | 23.88 | 9.19
Mould | ISO 1A (2 wt%) | Alcamizer | Injection | ISO 1A | Germany | 1 | 886.33 | 22.36 | 9.5 | 22.35906 | 9.49673 | 22.36 | 9.5
Mould | ISO 1A (2 wt%) | Alcamizer | Injection | ISO 1A | Germany | 1 | 894.07 | 22.37 | 9.67 | 22.36649 | 9.668175 | 22.37 | 9.67
Mould | ISO 1A (2 wt%) | Alcamizer | Injection | ISO 1A | Germany | 1 | 948.74 | 23.08 | 9.46 | 23.07586 | 9.464179 | 23.08 | 9.46
Mould | ISO 1A (2 wt%) | Alcamizer | Injection | ISO 1A | Germany | 2 | 1095.632 |  |  | 23.895 | 9.328859 | 23.895 | 9.328859
Mould | ISO 1A (2 wt%) | Alcamizer | Injection | ISO 1A | Germany | 2 | 1052.466 |  |  | 23.95383 | 8.836559 | 23.95383 | 8.836559
Mould | ISO 1A (2 wt%) | Alcamizer | Injection | ISO 1A | Germany | 2 | 1018.253 |  |  | 23.82886 | 9.473954 | 23.82886 | 9.473954
Mould | ISO 1A (2 wt%) | Alcamizer | Injection | ISO 1A | Germany | 2 | 1060.166 |  |  | 24.42851 | 9.068748 | 24.42851 | 9.068748
Mould | ISO 1A (2 wt%) | Alcamizer | Injection | ISO 1A | Germany | 2 | 1051.387 |  |  | 24.25343 | 9.23504 | 24.25343 | 9.23504
Mould | ISO 1A (6 wt%) | Alcamizer | Injection | ISO 1A | Germany | 1 | 991.78 | 22.67 | 8.99 | 22.66919 | 8.985668
Mould | ISO 1A (6 wt%) | Alcamizer | Injection | ISO 1A | Germany | 1 | 995.96 | 22.61 | 8.99 | 22.60571 | 8.990311 | 22.9 | 1368.73
Mould | ISO 1A (6 wt%) | Alcamizer | Injection | ISO 1A | Germany | 1 | 1048.63 | 22.67 | 8.92 | 22.67433 | 8.92003 | 22.67 | 8.92
Mould | ISO 1A (6 wt%) | Alcamizer | Injection | ISO 1A | Germany | 1 | 919.35 | 21.63 | 9.47 | 21.63461 | 9.469585 | 21.63 | 9.47
Mould | ISO 1A (6 wt%) | Alcamizer | Injection | ISO 1A | Germany | 1 | 932.12 | 21.76 | 9.81 | 21.7589 | 9.806479 | 21.76 | 9.81
Mould | ISO 1A (6 wt%) | Alcamizer | Injection | ISO 1A | Germany | 2 | 1098.274 |  |  | 24.07259 | 8.499736 | 24.07259 | 8.499736
Mould | ISO 1A (6 wt%) | Alcamizer | Injection | ISO 1A | Germany | 2 | 1111.715 |  |  | 23.73775 | 8.779991 | 23.73775 | 8.779991
Mould | ISO 1A (6 wt%) | Alcamizer | Injection | ISO 1A | Germany | 2 | 1064.739 |  |  | 23.44692 | 8.68786 | 23.44692 | 8.68786
Mould | ISO 1A (6 wt%) | Alcamizer | Injection | ISO 1A | Germany | 2 | 1129.184 |  |  | 24.22829 | 8.305835 | 24.22829 | 8.305835
Mould | ISO 1A (6 wt%) | Alcamizer | Injection | ISO 1A | Germany | 2 | 1160.898 |  |  | 24.11154 | 8.440532 | 24.11154 | 8.440532
Mould | ISO 1BA (6 wt%) | Alcamizer | Injection | ISO 1BA | Germany | 1 | 1224.77 | 23.18 | 10.23 | 23.18485 | 10.22558 | 29.28 | 837.46 | 28.74 | 846.45
Mould | ISO 1BA (6 wt%) | Alcamizer | Injection | ISO 1BA | Germany | 1 | 1184.07 | 22.34 | 10.36 | 22.34021 | 10.36328 | 29.55 | 829.97 | 29.43 | 851.57
Mould | ISO 1BA (6 wt%) | Alcamizer | Injection | ISO 1BA | Germany | 1 | 1338.34 | 24.27 | 9.21 | 24.26992 | 9.206032
Mould | ISO 1BA (6 wt%) | Alcamizer | Injection | ISO 1BA | Germany | 1 | 1236.73 | 23.07 | 9.17 | 23.06723 | 9.174196
Mould | ISO 1BA (6 wt%) | Alcamizer | Injection | ISO 1BA | Germany | 1 | 1200.28 | 23.07 | 10.05 | 23.07288 | 10.05436
Mould | ISO 1BA (6 wt%) | Alcamizer | Injection | ISO 1BA | Germany | 2 | 1105.947 |  |  | 24.66206 | 8.294854 | 24.66206 | 8.294854
Mould | ISO 1BA (6 wt%) | Alcamizer | Injection | ISO 1BA | Germany | 2 | 1073.9 |  |  | 24.17306 | 8.140155 | 24.17306 | 8.140155
Mould | ISO 1BA (6 wt%) | Alcamizer | Injection | ISO 1BA | Germany | 2 | 1070.618 |  |  | 24.59496 | 8.254325 | 24.59496 | 8.254325
Mould | ISO 1BA (6 wt%) | Alcamizer | Injection | ISO 1BA | Germany | 2 | 1039.851 |  |  | 24.34752 | 9.232029 | 24.34752 | 9.232029
Mould | ISO 1BA (6 wt%) | Alcamizer | Injection | ISO 1BA | Germany | 2 | 976.9508 |  |  | 24.22367 | 8.331177 | 24.22367 | 8.331177
Mould | ISO 1A (10 wt%) | Alcamizer | Injection | ISO 1A | Germany | 1 | 1080.19 | 22.02 | 8.01 | 22.02317 | 8.006373 | 22.02 | 8.01
Mould | ISO 1A (10 wt%) | Alcamizer | Injection | ISO 1A | Germany | 1 | 1082.9 | 22.27 | 8.27 | 22.27278 | 8.268478
Mould | ISO 1A (10 wt%) | Alcamizer | Injection | ISO 1A | Germany | 1 | 992.29 | 21.29 | 8.65 | 21.28719 | 8.650743 | 21.29 | 8.65
Mould | ISO 1A (10 wt%) | Alcamizer | Injection | ISO 1A | Germany | 1 | 1053.6 | 22.05 | 8.3 | 22.05092 | 8.304348 | 22.05 | 8.3
Mould | ISO 1A (10 wt%) | Alcamizer | Injection | ISO 1A | Germany | 1 | 1014 | 21.42 | 8.11 | 21.41947 | 8.111206 | 21.42 | 8.11
Mould | ISO 1A (10 wt%) | Alcamizer | Injection | ISO 1A | Germany | 2 | 1305.373 |  |  | 23.37745 | 7.89126 | 23.37745 | 7.89126
Mould | ISO 1A (10 wt%) | Alcamizer | Injection | ISO 1A | Germany | 2 | 1338.416 |  |  | 23.57128 | 7.727442 | 23.57209 | 7.780248
Mould | ISO 1A (10 wt%) | Alcamizer | Injection | ISO 1A | Germany | 2 | 1168.819 |  |  | 22.81292 | 8.461661 | 22.81347 | 8.124102
Mould | ISO 1A (10 wt%) | Alcamizer | Injection | ISO 1A | Germany | 2 | 1189.52 |  |  | 23.15423 | 7.928731 | 23.15557 | 8.027562
Mould | ISO 1A (10 wt%) | Alcamizer | Injection | ISO 1A | Germany | 2 | 1161.053 |  |  | 22.77944 | 8.15591 | 22.78029 | 8.019754
Tensile | 6 wt% Alcamizer | Alcamizer | Compression |  | South Africa | 1 | 1667.206 | 29.67456 | 6.753247 | 29.67456 | 6.753247 | 29.67456 | 6.753247 | 9.829171 | 18.05747
Tensile | 6 wt% Alcamizer | Alcamizer | Compression |  | South Africa | 1 | 1504.461 |  |  | 27.57807 | 5.710639 | 27.57807 | 5.710639 | 22.02466 | 8.270093
Tensile | 6 wt% Alcamizer | Alcamizer | Compression |  | South Africa | 1 | 1588.272 |  |  | 27.90891 | 4.97959 | 27.90891 | 4.97959 | 19.2768 | 6.106979
Tensile | 6 wt% Alcamizer | Alcamizer | Compression |  | South Africa | 1 | 1534.166 |  |  | 26.44424 | 4.047752 | 26.44424 | 4.047752 | 0.9834438 | 2.317372
Tensile | 6 wt% Alcamizer | Alcamizer | Compression |  | South Africa | 1 | 1651.807 |  |  | 29.49364 | 6.207089 | 29.49364 | 6.207089 | 17.11784 | 9.215541
Tensile | 6 wt% Alcamizer | Alcamizer | Compression |  | South Africa | 2 | 1842.232 |  |  | 33.63915 | 6.28018 | 33.63915 | 6.28018 | 31.17019 | 9.803617
Tensile | 6 wt% Alcamizer | Alcamizer | Compression |  | South Africa | 2 | 1364.318 |  |  | 30.1895 | 6.682716 | 30.1895 | 6.682716 | 24.78905 | 11.93723
Tensile | 6 wt% Alcamizer | Alcamizer | Compression |  | South Africa | 2 | 1525.943 |  |  | 26.87088 | 6.011986 | 26.87088 | 6.011986 | 21.55042 | 10.6519
Tensile | 6 wt% Alcamizer | Alcamizer | Compression |  | South Africa | 2 | 1354.517 |  |  | 26.21845 | 6.960041 | 26.21845 | 6.960041 | 21.79934 | 13.7133
Tensile | 6 wt% Alcamizer | Alcamizer | Compression |  | South Africa | 2 | 1317.179 |  |  | 26.29356 | 4.33764 | 26.29356 | 4.33764 | 26.27899 | 4.425566
Tensile | 2 wt% Alcamizer | Alcamizer | Injection |  | Germany | 1 | 998.97 | 22.73 | 9.53 | 22.73448 | 9.531272 | 23.99 | 1298.03
Tensile | 2 wt% Alcamizer | Alcamizer | Injection |  | Germany | 1 | 1006.67 | 23.88 | 9.19 | 23.88358 | 9.194 | 23.88 | 9.19
Tensile | 2 wt% Alcamizer | Alcamizer | Injection |  | Germany | 1 | 886.33 | 22.36 | 9.5 | 22.35906 | 9.49673 | 22.36 | 9.5
Tensile | 2 wt% Alcamizer | Alcamizer | Injection |  | Germany | 1 | 894.07 | 22.37 | 9.67 | 22.36649 | 9.668175 | 22.37 | 9.67
Tensile | 2 wt% Alcamizer | Alcamizer | Injection |  | Germany | 1 | 948.74 | 23.08 | 9.46 | 23.07586 | 9.464179 | 23.08 | 9.46
Tensile | 2 wt% Alcamizer | Alcamizer | Injection |  | Germany | 2 | 1095.632 |  |  | 23.895 | 9.328859 | 23.895 | 9.328859
Tensile | 2 wt% Alcamizer | Alcamizer | Injection |  | Germany | 2 | 1052.466 |  |  | 23.95383 | 8.836559 | 23.95383 | 8.836559
Tensile | 2 wt% Alcamizer | Alcamizer | Injection |  | Germany | 2 | 1018.253 |  |  | 23.82886 | 9.473954 | 23.82886 | 9.473954
Tensile | 2 wt% Alcamizer | Alcamizer | Injection |  | Germany | 2 | 1060.166 |  |  | 24.42851 | 9.068748 | 24.42851 | 9.068748
Tensile | 2 wt% Alcamizer | Alcamizer | Injection |  | Germany | 2 | 1051.387 |  |  | 24.25343 | 9.23504 | 24.25343 | 9.23504
Tensile | 6 wt% Alcamizer | Alcamizer | Injection |  | Germany | 1 | 991.78 | 22.67 | 8.99 | 22.66919 | 8.985668
Tensile | 6 wt% Alcamizer | Alcamizer | Injection |  | Germany | 1 | 995.96 | 22.61 | 8.99 | 22.60571 | 8.990311 | 22.9 | 1368.73
Tensile | 6 wt% Alcamizer | Alcamizer | Injection |  | Germany | 1 | 1048.63 | 22.67 | 8.92 | 22.67433 | 8.92003 | 22.67 | 8.92
Tensile | 6 wt% Alcamizer | Alcamizer | Injection |  | Germany | 1 | 919.35 | 21.63 | 9.47 | 21.63461 | 9.469585 | 21.63 | 9.47
Tensile | 6 wt% Alcamizer | Alcamizer | Injection |  | Germany | 1 | 932.12 | 21.76 | 9.81 | 21.7589 | 9.806479 | 21.76 | 9.81
Tensile | 6 wt% Alcamizer | Alcamizer | Injection |  | Germany | 2 | 1098.274 |  |  | 24.07259 | 8.499736 | 24.07259 | 8.499736
Tensile | 6 wt% Alcamizer | Alcamizer | Injection |  | Germany | 2 | 1111.715 |  |  | 23.73775 | 8.779991 | 23.73775 | 8.779991
Tensile | 6 wt% Alcamizer | Alcamizer | Injection |  | Germany | 2 | 1064.739 |  |  | 23.44692 | 8.68786 | 23.44692 | 8.68786
Tensile | 6 wt% Alcamizer | Alcamizer | Injection |  | Germany | 2 | 1129.184 |  |  | 24.22829 | 8.305835 | 24.22829 | 8.305835
Tensile | 6 wt% Alcamizer | Alcamizer | Injection |  | Germany | 2 | 1160.898 |  |  | 24.11154 | 8.440532 | 24.11154 | 8.440532
Tensile | 10 wt% Alcamizer | Alcamizer | Injection |  | Germany | 1 | 1080.19 | 22.02 | 8.01 | 22.02317 | 8.006373 | 22.02 | 8.01
Tensile | 10 wt% Alcamizer | Alcamizer | Injection |  | Germany | 1 | 1082.9 | 22.27 | 8.27 | 22.27278 | 8.268478
Tensile | 10 wt% Alcamizer | Alcamizer | Injection |  | Germany | 1 | 992.29 | 21.29 | 8.65 | 21.28719 | 8.650743 | 21.29 | 8.65
Tensile | 10 wt% Alcamizer | Alcamizer | Injection |  | Germany | 1 | 1053.6 | 22.05 | 8.3 | 22.05092 | 8.304348 | 22.05 | 8.3
Tensile | 10 wt% Alcamizer | Alcamizer | Injection |  | Germany | 1 | 1014 | 21.42 | 8.11 | 21.41947 | 8.111206 | 21.42 | 8.11
Tensile | 10 wt% Alcamizer | Alcamizer | Injection |  | Germany | 2 | 1305.373 |  |  | 23.37745 | 7.89126 | 23.37745 | 7.89126
Tensile | 10 wt% Alcamizer | Alcamizer | Injection |  | Germany | 2 | 1338.416 |  |  | 23.57128 | 7.727442 | 23.57209 | 7.780248
Tensile | 10 wt% Alcamizer | Alcamizer | Injection |  | Germany | 2 | 1168.819 |  |  | 22.81292 | 8.461661 | 22.81347 | 8.124102
Tensile | 10 wt% Alcamizer | Alcamizer | Injection |  | Germany | 2 | 1189.52 |  |  | 23.15423 | 7.928731 | 23.15557 | 8.027562
Tensile | 10 wt% Alcamizer | Alcamizer | Injection |  | Germany | 2 | 1161.053 |  |  | 22.77944 | 8.15591 | 22.78029 | 8.019754
Tensile | 2.8 wt% DHT4A | DHT4A | Compression |  | South Africa | 1 | 1673.937 |  |  | 30.69267 | 6.080313 | 30.69267 | 6.080313 | 26.14821 | 9.692761
Tensile | 2.8 wt% DHT4A | DHT4A | Compression |  | South Africa | 1 | 1642.351 |  |  | 30.27875 | 5.394467 | 30.27875 | 5.394467 | 23.80867 | 6.092848
Tensile | 2.8 wt% DHT4A | DHT4A | Compression |  | South Africa | 1 | 1546.335 |  |  | 30.22805 | 6.719449 | 30.22805 | 6.719449 | 22.33345 | 15.73399
Tensile | 2.8 wt% DHT4A | DHT4A | Compression |  | South Africa | 1 | 1477.863 |  |  | 32.39738 | 5.680822 | 32.39738 | 5.680822 | 26.90648 | 9.008251
Tensile | 2.8 wt% DHT4A | DHT4A | Compression |  | South Africa | 1 | 1418.772 |  |  | 29.87613 | 6.472787 | 29.87613 | 6.472787 | 0.4968086 | 4.738727
Tensile | 2.8 wt% DHT4A | DHT4A | Compression |  | South Africa | 2 | 1521.622 |  |  | 29.44154 | 5.663925 | 29.44154 | 5.663925 | 22.51687 | 9.912713
Tensile | 2.8 wt% DHT4A | DHT4A | Compression |  | South Africa | 2 | 1591.593 |  |  | 28.95431 | 5.196018 | 28.95431 | 5.196018 | 26.67097 | 7.35777
Tensile | 2.8 wt% DHT4A | DHT4A | Compression |  | South Africa | 2 | 1418.034 |  |  | 31.50184 | 6.346494 | 31.50184 | 6.346494 | 25.27176 | 11.00323
Tensile | 2.8 wt% DHT4A | DHT4A | Compression |  | South Africa | 2 | 1598.049 |  |  | 31.12679 | 6.789114 | 31.12679 | 6.789114 | 15.68697 | 29.19528
Tensile | 2.8 wt% DHT4A | DHT4A | Compression |  | South Africa | 2 | 1314.192 |  |  | 30.06898 | 6.538899 | 30.06898 | 6.538899 | 29.26301 | 7.967269
Tensile | 10 wt% DHT4A | DHT4A | Compression |  | South Africa | 1 | 1526.742 |  |  | 23.1676 | 3.252718 | 23.20317 | 3.306023 | 23.20317 | 3.306023
Tensile | 10 wt% DHT4A | DHT4A | Compression |  | South Africa | 1 | 1667.676 |  |  | 27.93455 | 5.298284 | 27.93455 | 5.298284 | 26.81907 | 6.342513
Tensile | 10 wt% DHT4A | DHT4A | Compression |  | South Africa | 1 | 1856.399 |  |  | 26.62147 | 3.642284 | 26.62147 | 3.642284 | 26.33098 | 4.033688
Tensile | 10 wt% DHT4A | DHT4A | Compression |  | South Africa | 1 | 1623.198 |  |  | 28.10665 | 3.969758 | 28.10665 | 3.969758 | 27.7279 | 4.384024
Tensile | 10 wt% DHT4A | DHT4A | Compression |  | South Africa | 1 | 1284.231 |  |  | 28.86961 | 4.158136 | 28.89423 | 4.215052 | 28.89423 | 4.215052
Tensile | 10 wt% DHT4A | DHT4A | Compression |  | South Africa | 2 | 1599.036 |  |  | 28.46695 | 5.03299 | 28.46695 | 5.03299 | 28.30203 | 5.267622
Tensile | 10 wt% DHT4A | DHT4A | Compression |  | South Africa | 2 | 1507.66 |  |  | 26.07666 | 5.12043 | 26.07666 | 5.12043 | 25.52277 | 6.199822
Tensile | 10 wt% DHT4A | DHT4A | Compression |  | South Africa | 2 | 1628.06 |  |  | 28.9444 | 6.019568 | 28.9444 | 6.019568 | 26.23889 | 10.82275
Tensile | 10 wt% DHT4A | DHT4A | Compression |  | South Africa | 2 | 1879.986 |  |  | 28.9915 | 5.069973 | 28.9915 | 5.069973 | 28.32784 | 6.455679
Tensile | 10 wt% DHT4A | DHT4A | Compression |  | South Africa | 2 | 1841.659 |  |  | 28.67128 | 5.157721 | 28.67128 | 5.157721 | 27.02471 | 8.514167
Tensile | 2.8 wt% DHT4A | DHT4A | Injection |  | Germany | 1 | 995.11 | 23.42 | 8.97 | 23.42426 | 8.971903
Tensile | 2.8 wt% DHT4A | DHT4A | Injection |  | Germany | 1 | 1022.23 | 23.98 | 8.75 | 23.97819 | 8.751389 | 23.98 | 8.75
Tensile | 2.8 wt% DHT4A | DHT4A | Injection |  | Germany | 1 | 946.24 | 22.7 | 9.39 | 22.70001 | 9.393844 | 22.7 | 9.39
Tensile | 2.8 wt% DHT4A | DHT4A | Injection |  | Germany | 1 | 970.85 | 22.96 | 9.31 | 22.9564 | 9.306507 | 22.96 | 9.31
Tensile | 2.8 wt% DHT4A | DHT4A | Injection |  | Germany | 1 | 1065.17 | 23.91 | 8.48 | 23.9071 | 8.47711 | 23.91 | 8.48
Tensile | 2.8 wt% DHT4A | DHT4A | Injection |  | Germany | 2 | 1370.699 |  |  | 25.36722 | 8.18012 | 25.36722 | 8.18012
Tensile | 2.8 wt% DHT4A | DHT4A | Injection |  | Germany | 2 | 1066.846 |  |  | 24.85915 | 8.437384 | 24.85915 | 8.437384
Tensile | 2.8 wt% DHT4A | DHT4A | Injection |  | Germany | 2 | 1078.644 |  |  | 24.13806 | 8.702929 | 24.13806 | 8.702929
Tensile | 2.8 wt% DHT4A | DHT4A | Injection |  | Germany | 2 | 1147.716 |  |  | 24.52035 | 8.786991 | 24.52035 | 8.786991
Tensile | 2.8 wt% DHT4A | DHT4A | Injection |  | Germany | 2 | 1107.945 |  |  | 24.2809 | 8.727839 | 24.2809 | 8.727839

## SummaryStats - Tensile
Clay Type | Clay Loading (wt%) | Moulding Method | Site | Young Modulus (MPa) | Yield Stress (MPa) | Elongation at Yield | First Peak Stress (MPa) | Elongation at FPS | Maximum Stress (MPa) | Elongation at Max Stress | Stress at Break (MPa) | Elongation at Break
Alcamizer | 2 | Compression | IPF | 1630.856 | 26.91333 | 8.13 | 26.74153 | 7.466088 | 26.74 | 7.472 | 10.718 | 97.256
Alcamizer | 2 | Compression | UP | 1371.756 |  |  | 29.23247 | 6.690112 | 29.23247 | 6.690112 | 5.690117 | 51.40738
Alcamizer | 6 | Compression | UP | 1480.838 |  |  | 28.64231 | 6.054513 | 28.64231 | 6.054513 | 25.1176 | 10.10632
Alcamizer | 2 | Injection | IPF | 946.956 | 22.884 | 9.47 | 22.8839 | 9.470871 | 23.136 | 267.17
Alcamizer | 2 | Injection | IPF | 1055.581 |  |  | 24.07193 | 9.188632 | 24.07193 | 9.188632
Alcamizer | 3.56 | Compression | IPF | 1556.146 | 26.56333 | 7.62 | 26.88624 | 7.020398 | 26.886 | 7.022 | 7.542 | 84.36
Alcamizer | 3.59 | Injection | TUT | 1004.324 | 24.07848 | 9.113525 | 24.07848 | 9.113525 | 23.96478 | 9.187531
Alcamizer | 4 | Injection | IPF | 1036.29 | 23.816 | 8.89 | 23.81648 | 8.890803
Alcamizer | 6 | Compression | IPF | 1645.88 | 26.532 | 7.318 | 26.53213 | 7.317229 | 26.532 | 7.318 | 3.148 | 206.012
Alcamizer | 6 | Compression | UP | 1589.182 | 29.67456 | 6.753247 | 28.21988 | 5.539664 | 28.21988 | 5.539664 | 13.84638 | 8.793492
Alcamizer | 6 | Injection | IPF | 977.568 | 22.268 | 9.236 | 22.26855 | 9.234414 | 22.24 | 349.2325
Alcamizer | 6 | Injection | IPF | 1112.962 |  |  | 23.91942 | 8.542791 | 23.91942 | 8.542791
Alcamizer | 6 | Injection | TUT | 1043.093 | 24.10429 | 8.932857 | 24.10509 | 8.934828 | 24.10429 | 8.932857 | 12.29 | 1239.04
Alcamizer | 10 | Compression | IPF | 1792.924 | 25.1525 | 6.755 | 24.81344 | 6.167503 | 24.812 | 6.166 | 3.352 | 74.124
Alcamizer | 10 | Compression | UP | 1685.939 |  |  | 27.29004 | 4.562411 | 27.29004 | 4.562411 | 25.88101 | 6.134241
Alcamizer | 10 | Injection | IPF | 1044.596 | 21.81 | 8.268 | 21.81071 | 8.26823 | 21.695 | 8.2675
Alcamizer | 10 | Injection | IPF | 1232.636 |  |  | 23.13906 | 8.033001 | 23.13977 | 7.968585
Alcamizer | 10 | Injection | TUT | 1122.372 | 23.554 | 8.324 | 23.55321 | 8.323612 | 23.595 | 8.3075
DHT4A | 2 | Compression | IPF | 1520.698 | 26.21 | 8.5 | 24.69804 | 7.349985 | 24.698 | 7.352 | 3.344 | 482.958
DHT4A | 2 | Compression | UP | 1581.99 |  |  | 30.77387 | 6.021644 | 30.77387 | 6.021644 | 21.63905 | 12.40204
DHT4A | 2 | Injection | IPF | 965.46 | 23.108 | 9.116 | 23.10682 | 9.115946 | 23.23 | 9.0525
DHT4A | 2.8 | Compression | UP | 1551.851 |  |  | 30.6946 | 6.069568 | 30.6946 | 6.069568 | 19.93872 | 9.053315
DHT4A | 2.8 | Injection | IPF | 999.92 | 23.394 | 8.98 | 23.39319 | 8.98015 | 23.3875 | 8.9825
DHT4A | 2.8 | Injection | IPF | 1154.37 |  |  | 24.63314 | 8.567053 | 24.63314 | 8.567053
DHT4A | 5.12 | Compression | IPF | 1531.504 | 24.564 | 7.364 | 24.56317 | 7.365315 | 24.564 | 6.964 | 2.872 | 316.188
DHT4A | 6 | Compression | IPF | 1201.028 |  |  | 22.47104 | 5.148366 | 22.47104 | 5.148366 | 0.4926858 | 28.33768
DHT4A | 6 | Compression | UP | 1767.757 |  |  | 31.85972 | 5.317361 | 31.85972 | 5.317361 | 30.20034 | 7.264094
DHT4A | 6 | Injection | IPF | 1005.963 | 22.93417 | 8.581667 | 22.93336 | 8.581775 | 22.93455 | 8.610909 | 17.82 | 1701.68
DHT4A | 6 | Injection | TUT | 1060.722 | 24.064 | 8.454 | 24.06601 | 8.453233 | 24.04 | 8.4675
DHT4A | 8 | Injection | IPF | 1006.778 | 21.904 | 8.76 | 21.90321 | 8.761717 | 21.78 | 8.736667
DHT4A | 10 | Compression | IPF | 1674.344 | 23.656 | 7.106 | 23.65602 | 7.105685 | 23.656 | 7.106 | 2.796 | 260.468
DHT4A | 10 | Compression | UP | 1591.649 |  |  | 26.93998 | 4.064236 | 26.95202 | 4.08628 | 26.59507 | 4.45626
DHT4A | 10 | Compression | UP | 1691.28 |  |  | 28.23016 | 5.280136 | 28.23016 | 5.280136 | 27.08325 | 7.452008
DHT4A | 2.8 | Compression | UP | 1488.698 |  |  | 30.21869 | 6.10689 | 30.21869 | 6.10689 | 23.88191 | 13.08725
DHT4A | 10 | Injection | IPF | 1098.09 | 22.166 | 8.274 | 22.16736 | 8.275895 | 22.24333 | 8.263333
DHT4A | 10 | Injection | TUT | 1122.124 | 23.5 | 7.962 | 23.50157 | 7.961811 | 23.455 | 8.0025
Neat | 0 | Compression | IPF | 1570.546 | 25.52333 | 7.26 | 25.2186 | 6.540551 | 25.218 | 6.542 | 11.488 | 420.634
Neat | 0 | Compression | UP | 1535.464 |  |  | 31.77887 | 6.604022 | 31.77887 | 6.604022 | 30.53793 | 8.933225
Neat | 0 | Injection | IPF | 970.514 | 24.256 | 9.166 | 24.25534 | 9.167036 | 24.256 | 9.166 | 10.432 | 745.294
Neat | 0 | Injection | TUT | 984.806 | 25.096 | 9.034 | 25.09713 | 9.033855 | 25.096 | 9.034 | 9.22 | 5.93

## SummaryStats - Mould
Clay Type | Clay Loading (wt%) | Mould Type | Young Modulus (MPa) | Yield Stress (MPa) | Elongation at Yield | First Peak Stress (MPa) | Elongation at FPS | Maximum Stress (MPa) | Elongation at Max Stress | Stress at Break (MPa) | Elongation at Break
Alcamizer | 2 | ISO 1A | 946.956 | 22.884 | 9.47 | 22.8839 | 9.470871 | 23.136 | 267.17
Alcamizer | 2 | ISO 1A | 1055.581 |  |  | 24.07193 | 9.188632 | 24.07193 | 9.188632
Alcamizer | 2 | ISO 1BA | 1287.832 | 24.368 | 9.378 | 24.36781 | 9.376777 | 29.5 | 713.365 | 28.93 | 721.72
Alcamizer | 4 | ISO 1A | 1036.29 | 23.816 | 8.89 | 23.81648 | 8.890803
Alcamizer | 4 | ISO 1BA | 927.872 | 23.386 | 9.54 | 23.38773 | 9.537903 | 26.7875 | 596.83 | 37.41 | 800.8667
Alcamizer | 6 | ISO 1A | 977.568 | 22.268 | 9.236 | 22.26855 | 9.234414 | 22.24 | 349.2325
Alcamizer | 6 | ISO 1A | 1112.962 |  |  | 23.91942 | 8.542791 | 23.91942 | 8.542791
Alcamizer | 6 | ISO 1BA | 1236.838 | 23.186 | 9.804 | 23.18702 | 9.80469 | 29.415 | 833.715 | 29.085 | 849.01
Alcamizer | 6 | ISO 1BA | 1053.453 |  |  | 24.40026 | 8.450508 | 24.40026 | 8.450508
Alcamizer | 10 | ISO 1A | 1044.596 | 21.81 | 8.268 | 21.81071 | 8.26823 | 21.695 | 8.2675
Alcamizer | 10 | ISO 1A | 1232.636 |  |  | 23.13906 | 8.033001 | 23.13977 | 7.968585
Alcamizer | 10 | ISO 1BA | 1494.64 | 23.236 | 8.274 | 23.23444 | 8.27495 | 25.42 | 770.605 | 24.74 | 779.37
DHT4A | 2 | ISO 1A | 965.46 | 23.108 | 9.116 | 23.10682 | 9.115946 | 23.23 | 9.0525
DHT4A | 2 | ISO 1BA | 1259.494 | 23.926 | 9.278 | 23.92837 | 9.280009 | 26.356 | 480.872 | 27.6 | 803.8333
DHT4A | 2.8 | ISO 1A | 999.92 | 23.394 | 8.98 | 23.39319 | 8.98015 | 23.3875 | 8.9825
DHT4A | 2.8 | ISO 1A | 1154.37 |  |  | 24.63314 | 8.567053 | 24.63314 | 8.567053
DHT4A | 2.8 | ISO 1BA | 1407.268 | 25.314 | 8.382 | 25.31113 | 8.383429 | 28.23 | 812.235 | 28.04 | 824.065
DHT4A | 2.8 | ISO 1BA | 1031.993 |  |  | 24.68544 | 8.358598 | 24.68544 | 8.358598
DHT4A | 6 | ISO 1A | 1005.963 | 22.93417 | 8.581667 | 22.93336 | 8.581775 | 22.93455 | 8.610909 | 17.82 | 1701.68
DHT4A | 6 | ISO 1BA | 961.65 | 22.966 | 8.674 | 22.96689 | 8.673817 | 27 | 806.746 | 21.078 | 820.554
DHT4A | 8 | ISO 1A | 1006.778 | 21.904 | 8.76 | 21.90321 | 8.761717 | 21.78 | 8.736667
DHT4A | 8 | ISO 1BA | 1501.646 | 24.346 | 8.012 | 24.34563 | 8.009621 | 25.538 | 335.246 | 23.83 | 595.04
DHT4A | 10 | ISO 1A | 1098.09 | 22.166 | 8.274 | 22.16736 | 8.275895 | 22.24333 | 8.263333
DHT4A | 10 | ISO 1BA | 1521.6 | 24.708 | 7.722 | 24.70865 | 7.722339 | 24.708 | 7.722 | 6.55 | 654.68
Neat | 0 | ISO 1A | 970.514 | 24.256 | 9.166 | 24.25534 | 9.167036 | 24.256 | 9.166 | 10.432 | 745.294
Neat | 0 | ISO 1BA | 971.33 | 23.672 | 9.498 | 23.67207 | 9.497429 | 25.772 | 501.532 | 27.58667 | 846.6133

## SummaryStats - Impact
Clay Type | Clay Loading (wt%) | Moulding Method | Site | Impact Strength (kJ/m2)
Alcamizer | 2 | Compression | IPF | 4.286
Alcamizer | 2 | Compression | UP | 4.546667
Alcamizer | 2 | Injection | IPF | 9.266
Alcamizer | 3.59 | Injection | TUT | 5.638
Alcamizer | 4 | Injection | IPF | 5.81
Alcamizer | 6 | Compression | IPF | 3.906
Alcamizer | 6 | Compression | UP | 4.156667
Alcamizer | 6 | Injection | IPF | 7.4
Alcamizer | 6 | Injection | TUT | 6.318
Alcamizer | 10 | Compression | IPF | 4.048
Alcamizer | 10 | Compression | UP | 3.895
Alcamizer | 10 | Injection | IPF | 6.208
Alcamizer | 10 | Injection | TUT | 5.63
Alcamizer | 10 | Injection | TUT | 5.406
DHT4A | 2 | Compression | IPF | 3.87
DHT4A | 2 | Compression | UP | 3.803333
DHT4A | 2 | Injection | IPF | 5.746
DHT4A | 2.8 | Compression | UP | 3.874
DHT4A | 2.8 | Injection | IPF | 5.7
DHT4A | 6 | Compression | IPF | 4.063333
DHT4A | 6 | Compression | UP | 3.541667
DHT4A | 6 | Injection | IPF | 5.454
DHT4A | 6 | Injection | TUT | 4.768333
DHT4A | 8 | Injection | IPF | 6.284
DHT4A | 10 | Compression | IPF | 3.972
DHT4A | 10 | Compression | UP | 3.576667
DHT4A | 10 | Injection | IPF | 6.148
DHT4A | 10 | Injection | TUT | 5.288
DHT4A | 10 | Injection | TUT | 5.482
Neat | 0 | Compression | IPF | 3.758
Neat | 0 | Compression | UP | 3.823333
Neat | 0 | Injection | IPF | 5.742
Neat | 0 | Injection | TUT | 5.922

## ANOVA P-values
Design | Mechanical Property | Design Factor | P-value | Inverse P-value | omega squared true | omega squared
Tensile | Young's Modulus (MPa) | Clay Type | 0.6224796 | 0.3775204 | -9.1e-05 | 0
Tensile | Young's Modulus (MPa) | Clay Loading (wt%) | 0.007390281 | 0.992609719 | 0.00063 | 0.00063
Tensile | Young's Modulus (MPa) | Moulding Method | 2.286874e-14 | 1 | 0.014394 | 0.014394
Tensile | Young's Modulus (MPa) | Site | 0.9924634 | 0.0075366 | -0.000175 | 0
Tensile | First Peak Stress (MPa) | Clay Type | 0.9442439 | 0.0557561 | -0.000728 | 0
Tensile | First Peak Stress (MPa) | Clay Loading (wt%) | 0.003089959 | 0.996910041 | 0.003549 | 0.003549
Tensile | First Peak Stress (MPa) | Moulding Method | 0.000397203 | 0.999602797 | 0.005611 | 0.005611
Tensile | First Peak Stress (MPa) | Site | 7.999131e-10 | 1 | 0.031827 | 0.031827
Tensile | Elongation at FPS | Clay Type | 0.3243798 | 0.6756202 | 0.000282 | 0.000282
Tensile | Elongation at FPS | Clay Loading (wt%) | 5.986197e-05 | 0.9999401 | 0.017227 | 0.017227
Tensile | Elongation at FPS | Moulding Method | 1.576753e-10 | 1 | 0.07013 | 0.07013
Tensile | Elongation at FPS | Site | 0.0001581204 | 0.9998418796 | 0.018031 | 0.018031
Tensile | Elongation at Break | Clay Type | 0.202746 | 0.797254 | 0.024787 | 0.024787
Tensile | Elongation at Break | Clay Loading (wt%) | 0.765732 | 0.234268 | -0.014902 | 0
Tensile | Elongation at Break | Moulding Method | 6.4e-05 | 0.999936 | 0.437821 | 0.437821
Tensile | Elongation at Break | Site | 0.034197 | 0.965803 | 0.103165 | 0.103165
Tensile | Impact Strength (kJ/m2) | Clay Type | 0.001499581 | 0.998500419 | 0.014354 | 0.014354
Tensile | Impact Strength (kJ/m2) | Clay Loading (wt%) | 0.1493096 | 0.8506904 | 0.001166 | 0.001166
Tensile | Impact Strength (kJ/m2) | Moulding Method | 2.683977e-12 | 1 | 0.143677 | 0.143677
Tensile | Impact Strength (kJ/m2) | Site | 0.02955809 | 0.97044191 | 0.005876 | 0.005876
Mould | Young's Modulus (MPa) | Clay Type | 0.7676679 | 0.2323321 | -0.008476 | 0
Mould | Young's Modulus (MPa) | Clay Loading (wt%) | 0.04787398 | 0.95212602 | 0.019764 | 0.019764
Mould | Young's Modulus (MPa) | Sample Mould Type | 0.007168227 | 0.992831773 | 0.04555 | 0.04555
Mould | Young's Modulus (MPa) | Dummy
Mould | First Peak Stress (MPa) | Clay Type | 0.7618388 | 0.2381612 | -0.0004 | 0
Mould | First Peak Stress (MPa) | Clay Loading (wt%) | 0.02601677 | 0.97398323 | 0.001307 | 0.001307
Mould | First Peak Stress (MPa) | Sample Mould Type | 0.01325751 | 0.98674249 | 0.001743 | 0.001743
Mould | First Peak Stress (MPa) | Dummy
Mould | Elongation at FPS | Clay Type | 0.04742583 | 0.95257417 | 0.002045 | 0.002045
Mould | Elongation at FPS | Clay Loading (wt%) | 0.0001376594 | 0.9998623406 | 0.008307 | 0.008307
Mould | Elongation at FPS | Sample Mould Type | 0.9768959 | 0.0231041 | -0.000403 | 0
Mould | Elongation at FPS | Dummy
Mould | Elongation at Break | Clay Type | 0.430178 | 0.569822 | -0.002161 | 0
Mould | Elongation at Break | Clay Loading (wt%) | 0.696709 | 0.303291 | -0.019564 | 0
Mould | Elongation at Break | Sample Mould Type | 0.029161 | 0.970839 | 0.151737 | 0.151737
Mould | Elongation at Break | Dummy
Mould | Impact Strength (kJ/m2) | Clay Type
Mould | Impact Strength (kJ/m2) | Clay Loading (wt%)
Mould | Impact Strength (kJ/m2) | Sample Mould Type
Mould | Impact Strength (kJ/m2) | Dummy