## Overview
Reference | Paper Classification | Paper Focus | Material System |  |  |  | Manufacturing System |  | Mechanical Properties |  |  |  |  | Main results | DoE Used | Exclusion - updated criteria
|  |  | Polymer | Clay | Compatibiliser | Other | Compounding Method | Processing Method | Tensile | Impact | Flexural | DMA/DMTA | Other
Asgari et al. (2017) | Blending Protocols | Different blending protocols and effect of adding compatibiliser | HDPE | Cloisite Na+ (2 wt%, silane modified) | PEMA (15 wt%) |  | Silane functionalisation (1.4, 2.7, 3.6, 4.5, 9 and 15 mmol/g clay)) followed by internal mixing (temperature: 180 C, speed: 100 rpm, time: 15 min) considering: 1. Masterbatching (clay/compatibiliser) 2. Direct mixing | Compression moulding (temperature: 200 C, Time: 20 min) | ASTM D638 Type V 50 mm/min (5 replicates) (Table) |  |  |  |  | Masterbatching provides higher Young’s modulus with a lower yield stress and no affect to strain at break. General increase in Young’s modulus and yield stress and almost no change in strain at break when adding compatibiliser. Statistical analysis indicated that the blending protocol has significance. | N
Barbosa et al. (2012) | Compounding Conditions | Two different screw profiles for compounding and effect of adding clay and compatibiliser | HDPE | Bentonite (3 wt%) | PE-g-MA (6 wt%) |  | Twin screw extrusion by two methods: 1. coupled with torque rheometer 2. considering two different screw profiles (ROS and 2KB90) | Injection moulding (Barrel temperature: 200 C, mould temperature: 40 C, cooling time: 25 s) | ASTM D638 50 mm/min (Digitised and Table) |  |  |  |  | Screw 2 provided an increase in Young’s modulus and tensile strength. | N
Boran et al. (2017) | Compounding Methods | Different compounding methods and effect of masterbatch vs individual components and adding compatibiliser | HDPE | Nanomer I.44P (2 wt%) or Masterbatch (50 wt% clay diluted to 2 wt%) | PE-g-MA (4 wt%) |  | 1. Single screw extruder (Temperature profile: 145-145-150-150-160-170 C, speed: 65rpm) 2. Twin screw extruder (Temperature profile: 145-145-150-150-160-170 C, speed: 60rpm) 3. Single screw extruder and extensional flow mixer (Temperature profile: 190-200- 200 C, speed: 60rpm) 4. Bowl mixer masterbatch method (Temperature: 180 C, speed: 60rpm, time: 10min) – diluted the mixture using 2 or 3 | Injection moulding (Barrel and mould temperature: 180 C, pressure: 17 MPa, holding and cooling time: 10 s) | ASTM D638 (3 replicates) (Table) | Izod ASTM D256 (3 replicates) (Table) | ASTM D790 (3 replicates) (Table) |  |  | Overall masterbatch compounding methods provided the best improvement to mechanical properties. Mechanical properties are improved with the addition of compatibiliser. | N
Brandenburg et al. (2014) and Silva et al. (2014) | Compounding Methods | Different compounding methods and effect of clay type and a secondary filler | HDPE | Cloisite Na+ or Cloisite 30B (3 wt%) |  | Carbon Nanotubes (1 wt%) | 1. Solution Intercalation (130 C followed by sonication for 30 min at 150 W and precipitation at 6 C for 8h) 2. Internal Mixer (temperature: 180 C, speed: 50 rpm, time: 10 min) | Compression moulding (temperature: 180 C, pressure: 14.5 Mpa (5T), time: 5 min). Cooled in water. |  |  |  |  | Nanoindentation – provided E from this as well (Digitised) | Solution intercalation provided highest improvement in Young’s modulus. In general melt intercalation provided the best improvement in nanohardness. Adding carbon nanotube improved Young’s modulus. Cloisite 30B also provided best improvement. | N
Chu et al. (2007) | Processing Methods | Different processing methods and effect of clay loading, polymer molecular weight and direction in which sample was cut | HDPE at low, middle and high molecular weights | Cloisite 20A (0, 2, 4, 8 wt%) |  |  | Single screw extrusion (temperature profile: 130-160-160-190 C, speed: 20 rpm, L/D: 18) | 1. Compression moulding (temperature: 190 C, pressure: 0.5 MPa) 2. Injection moulding (Barrel temperature: 190 C, mould temperature: 70 C, holding pressure: 0.5 MPa, speed: 200 rpm) Clay at 8 wt% for all three polymer molecular weights. | ASTM D638 With Extensometer 1.27 mm/min (5 replicates) (Digitised and Table) |  |  | 1 Hz 30 to 140 C (only for polymer type) |  | Injection moulding provided higher mechanical properties. Injection moulded samples cut from the transverse direction generally provided higher mechanical properties as opposed to samples cut from the flow direction. High molecular weight HDPE provided the best mechanical properties. DMTA results only consider the difference in molecular weight, not the different processing methods. | N
Esteki et al. (2013) | Compounding Methods | Compounding with or without water assistance and effect of clay type and adding compatibiliser | HDPE | Cloisite Na+ (0, 1.6 wt%) or Cloisite 15A (0, 0.1, 1.6, 3.1, 4.6 wt%) | PE-g-MA (0, 4 wt%) |  | Twin screw extrusion (temperature profile: 150-180-185-190-185-170 C, speed: 180 rpm, L/D: 40) assisted with or without water at a feeding rate of 340 g/h and a screw speed of 260 rpm. | Not mentioned | ASTM D638 50 mm/min (Table) | Izod ASTM D256 (Table) |  |  |  | Mechanical properties are improved with water assisted extrusion. Compatibiliser does improve mechanical properties as does Cloisite Na+. | N | Unsure of processing method used, not mentioned in paper that I can find.
Eteläaho et al. (2009) | Blending Protocols | Different blending protocols and effect of clay loading | HDPE | Nanomer I.44P (0, 3, 6, 8 wt%) or Nanoblend MB 2201 (with clay content of 40 wt%) | PP-g-MA (9 wt%) |  | Twin screw extrusion (temperature profile: 170-170-170-170-170-170-180-180-180-195 C, speed: 200 rpm) considering: 1. Direct mixing 2. Masterbatching using commercial compound diluted to the desired clay concentration 3. Masterbatching using an in-house compound | Injection moulding | ISO 527 50 mm/min (Table) | Charpy (Notched and Unnotched) ISO 179 (Table) |  |  |  | Mechanical properties generally improved considering the masterbatch method with in-house better for lower clay loadings (<= 3 wt%) and commercial for higher. Notched and unnotched impact tests were performed, however for PE based results only the notched impact strength was reported. | N
Gao et al. (2012) | Processing Methods | Different injection moulding methods and effect of clay loading | HDPE | Attapulgite (0, 1, 3, 5 wt%) |  |  | Twin screw extrusion (temperature profile: 130-155-165-170-170-145 C, speed: 110 rpm) | Injection moulding (barrel temperature: 180 C, pressure: 88.26 MPa (900 kg/cm2)) considering: 1. Conventional injection moulding 2. Dynamic packing injection moulding | GB/T1040 50 mm/min (5 replicates) (Digitised) |  |  |  |  | Dynamic packing injection moulding provides better mechanical properties. | N
Gong et al. (2013) | Compounding Conditions | Different mixing conditions and effect of compatibiliser type and clay and compatibiliser loading | HDPE | Bentonite (0, 2, 6 wt%) | 3 different MAPE – E100, E265, M603 (MAPE/clay ratio: 0, 1, 3, 6, 9) |  | Internal mixer (temperature: 130, 160 C, time: 4, 12 min, speed: 30, 60, 90 rpm) | Pressed into sheets and plates |  |  | ASTM D790 (4 replicates) (Digitised) |  |  | Increase in rotation speed decreases mechanical properties. Lower temperature and higher time improves the properties. Ideal is 60 rpm, 160 C and 12 min. Adding compatibiliser improves the properties with E265 providing the highest. | N
Heinemann et al. (1999) | Compounding Methods | Different compounding methods | HDPE | Bentonite or Fluoromica |  |  | 1. In situ polymerisation 2. Internal mixer (temperature: 190 C, time: 5 min) | Compression moulding (temperature: 170 C, pressure: 1 MPa, time: 15 min) | Yes (Table) |  |  |  |  | In-situ polymerisation provided better Young’s modulus while internal mixing provided better stress and elongation at break. | N
Höfler et al. (2018) | Compounding Methods | Different compounding methods and effect of polymer type and clay loading | LMDPE (VP305 or VX567) or HDPE | Halloysite (0, 2, 5, 10 wt%) |  |  | 1. Dry blended with high speed mixer 2. Twin screw extrusion (temperature profile: 140-200 C) | Rotational moudling (temperature: 250 C, cooling from 180 C). Samples cut from side walls for testing. | ASTM D638 (5 replicates) (Digitised) | Charpy ASTM D6110 (5 replicates) (Digitised) | ASTM D790 (5 replicates) (Digitised) |  |  | Extrusion provided better mechanical properties. HDPE provided best mechanical properties. | N
Huang et al. (2015) | Compounding Conditions | Different compounding conditions | HDPE | Nanomer I.44P (3 wt%) |  |  | Novel vane mixer (temperature: 210 C, speed: 10, 20, 30, 40, 50 rpm, time: 1, 2, 4, 6, 8, 10 min) | Compression moulding (temperature: 210 C, pressure: 15 MPa, time: 6 min) | GB/T1040 50 mm/min (5 replicates) (Digitised) |  |  |  |  | Increase in mechanical properties up to 40 rpm before they decrease. Similar observation for an increase in time up to 4 min. | N
Jo and Naguib (2006, 2007a, 2007b) | Processing Conditions and Processing Methods | Different foaming times during processing and effect of clay loading. | HDPE | Cloisite 20A (0, 0.5, 1, 2 wt%) | PE-g-Man (15 wt%) |  | Twin screw extrusion (temperature profile: 140-180 C, speed: 70 rpm, L/D: 10) | Compression moulding (temperature: 160 C, pressure: 14.5 MPa, time: 15 min for 2006/2007a and 10 min for 2007b). Apply CO2 to compression moulded samples (pressure: 8.3 Mpa) and immerse in glycerin bath for foaming (temperature: 130 C, time: 15, 30, 45, 60 s for 2006/2007a and 15, 20, 30, 35, 40 s for 2007b) after releasing the pressure and immediately quenched in cold water to prevent cell deterioration. | Not mentioned, but assumed ASTM D638 as it was indicated in Jo and Naguib (2008) 50 mm/min (5 replicates) (Digitised) |  |  |  |  | Improvement in mechanical properties with the addition of clay for both HDPE/clay and HDPE/clay foams. Volume expansion ratio increases with an increase in foaming time, but decreases with an increase in clay loading. | N
Jo and Naguib (2008) | Processing Conditions | Effect of sample cooling and strain rates | HDPE | Cloisite 20A (0, 0.5, 1, 2 wt%) | PE-g-Man (15 wt%) |  | Twin screw extrusion (temperature profile: 140-180 C, speed: 70 rpm, L/D: 10) | Compression moulding (temperature: 160 C, pressure: 14.5 MPa, time: 10 min). Apply CO2 to compression moulded samples (pressure: 8.3 Mpa). Considered three cooling rates: room temperature, quenched in cold water and cooled slowly on a hot pressing plate. Compression samples were then immersed in glycerin bath for foaming (temperature: 130 C, time: 20, 30, 40, 50 s) after releasing the pressure and immediately quenched in cold water to prevent cell deterioration. | ASTM D638 1, 5 and 50 mm/min (5 replicates) (Digitised) |  |  |  |  | Results presented were for a foaming time of 20s which resulted in the highest volume expansion ratios. Results are presented as a function of percentage crystallinity which indicated that hot plate cooled samples provided the highest crystallinity. Foaming degree increased with an increase in crystallinity. Mechanical properties generally increased with an increase in crystallinity and strain rate. | N
Lapshin et al. (2008) and Swain and Isayev (2006, 2007) | Compounding Conditions | Different compounding conditions with and without ultrasound treatment and the effect of clay loading | HDPE | Cloisite 20A (0, 2.5, 5, 10 wt%) |  |  | Single screw extrusion (temperature profile: 180-190-200-200 C, speed: 100 rpm) with ultrasound (frequency: 20 kHz, amplitude: 5, 7.5, 10 micom) at the die at varied flow rates (0.25, 0.5, 0.75 g/s) for different residence times (21, 10, 7 s) | Injection moulding (Barrel temperature: 190 C, mould temperature: 25 C for 2008 and 40 C for 2006/2007, injection speed: 40 mm/s, pressure: 10 Mpa for 2008 and 13.8 Mpa for 2006/2007, holding and cooling time: 20 s) | ASTM D638 50 mm/min (5 replicates) (Digitised and Table) | Izod (5 replicates) (Digitised and Table) |  |  |  | Improved mechanical properties with ultrasound treatment at lower residence time of 7s. Higher residence times causes property degradation. Increase in ultrasound amplitude generally improves mechanical properties, with 7.5 microm being optimal. | N
Lei et al. (2007) | Blending Protocols | Different blending protocols and effect of clay and compatibiliser loading and compatibiliser type | rHDPE | Cloisite 15A (0, 1, 3, 5, 7 wt%) | MAPE or CAPS (0, 2.5, 5, 10 wt%) |  | Internal mixer (temperature: 165 C, speed: 60 rpm) considering: 1. Masterbatching (MAPE/clay) at 20 min 2. Direct mixing at 15 min | Compression moulding (temperature: 175 C, pressure: 87 MPa (30T), time: 5min) | ASTM D638 (6 replicates) (Table) | Izod ASTM 256 (5 replicates) (Table) |  | Yes (Table) |  | Masterbatching provides higher mechanical properties. Compatibiliser improves mechanical properties, but decreases loss and storage modulus. | N
Lew et al. (2005) | Compounding Conditions | Different compounding conditions | HDPE | Fluoromica (4 wt%) | PE-g-MA (6 wt%) |  | Single screw extrusion (L/D: 30) considering 12 different temperature gradient profiles. Refer to paper for details on the profiles. | Injection moulding | ASTM D638 (Digitised) | ASTM D5628 (Digitised) | ASTM D590 (Digitised) |  |  | Mechanical properties are improved at all temperature profiles with the best improvement found with HHLL (215-215-170-170-185-185-200-215) | N
Li et al. (2007) | Compounding Conditions | Different ultrasound conditions and effect of adding clay and compatibiliser | HDPE | DK1 (0, 3, wt%) | HDPE-g-MA (0, 9 wt%) |  | Single screw extrusion with ultrasound (power: 0, 200 W) at the die | Compression moulding (pressure: 12 MPa, time: 10 min) | 100mm/min (5 replicates) (Table) | Izod GB/T1843 (5 replicates) (Table) |  |  |  | Ultrasound treatment improves mechanical properties. Compatibiliser improves mechanical properties. | N
Mainil et al. (2006) | Blending Protocols and Compounding Conditions | Different blending protocols and effect of compatibiliser type | HDPE | Cloisite 20A (0, 3 wt%) | PE-g-MA or EVA12 or Kraton (8 wt%) | Irganox antioxidant (0.3 wt%) | Internal mixer (temperature: 185 C, speed: 20, 75 rpm, time: 7, 30 min) considering: 1. Masterbatching (compatibiliser/antioxidant/clay) 2. Direct mixing | Compression moulding (temperature: 145 C, 7.5 MPa, time: 7 min). | ASTM D638 Type V 50 mm/min (3 replicates) (Table) |  |  |  |  | Masterbatching provides higher mechanical properties. Compatibiliser improves mechanical properties, with EVA12 providing best results. | N
Merinska et al. (2012) | Compounding Methods | Different compounding methods and effect of clay type and adding compatibiliser | PE (type not specified) | Cloisite 25A, 30B, 93A or Nanofil 5 (5 wt%) |  |  | 1. KO Buss Kneader (temperature profile: 180 C, L/D: 18) 2. APV MP19-25 TC Twin screw extrusion (L/D: 18, temperature profile: 180 C) | Compression moulding | Yes (Digitised) |  |  | 30 C (Digitised and Table) |  | Twin screw extrusion provided best mechanical properties. Cloisite 93A provided best mechanical properties. | N | Check Rheology
Minkova and Filippi (2011) | Compounding Methods | Different compounding methods and effect of clay loading | HDPE grafted with MA | Cloisite 20A (0, 6.2, 10, 15, 25 wt%) |  |  | 1. Solution blending to create a fine powder 2. Internal mixer (temperature: 150 C, speed: 30 rpm, time: 10min) 3. Quiescent Annealing where the powder from the solution blending process was compressed to prepare tablets before placing them in a mould to heat at different times and then quenched in ice-water | Compression moulding (temperature: 190 C) |  |  |  |  | Micro-hardness (Table) | Internal mixer provides the best mechanical properties. | N
Mistretta et al. (2018) | Processing Methods | Different processing methods and effect of adding clay | HDPE | Cloisite 20A (5 wt%) |  |  | Twin screw extrusion (temperature profile: 120-130-140-150-160-170-190 C, speed: 200rpm, L/D: 35) | 1. Compression moulding (temperature: 190 C, pressure: 5 MPa, time: 4 min) 2. Injection moulding (Barrel temperature: 235-235-235-240 C, injection pressure: 8 MPa, holding pressure: 4.5 MPa) | ASTM D882 1 mm/min up to 3% and then 100 mm/min Injection and compression moulded samples tested on different machines (Digitised) | Charpy (no recorded value for processing methods) (Table) |  |  |  | Injection moulding provided better improvement in mechanical properties. Impact properties are for injection moulded samples only where no break occurred and no value is therefore reported. It also does not compare with compression moulded samples. | N
Nguyen and Baird (2006) | Compounding Conditions | With and without CO2 treatment and effect of polymer type and adding clay | HDPE (Paxon or HHM) | Cloisite 15A (4 wt%) |  |  | Single screw extrusion (L/D: 30) with CO2 injection port | Injection moulding | Yes (Table) |  |  |  |  | CO2 treatment improves the mechanical properties. Paxon polymer provides higher mechanical properties. | N
Oliveira et al. (2009) | Compounding Conditions | Different compounding conditions and effect of clay loading | HDPE | Vermiculite (0, 7, 10, 15, 20 wt%) |  |  | Twin screw extrusion (speed: 200, 400 rpm) | Injection moulding |  | Izod ASTM D256 (6 replicates) (Digitised) |  |  |  | Mechanical properties improve with an increase in screw speed. | N
Passador et al. (2014, 2016) | Blending Protocols | Different blending protocols and effect of clay loading | HDPE/LLDPE (75/25 wt%) | Cloisite 20A (0, 2.5, 5, 7.5 wt%) | LLDPE-g-MA (5 wt%) |  | Internal mixer (temperature: 180 C, speed: 80 rpm, time: 10 min) followed by twin screw extrusion (temperature profile: 180-190-190-200-210 C, speed: 120 rpm, L/D: 25) considering: 1. Masterbatching 1 (LLDPE/compatibiliser/clay) 2. Masterbatching 2 (compatibiliser/clay) | Injection moulding (Barrel temperature: 225-230-235-240-240 C, mould temperatuer: 45 C, injection pressure: 190 MPa, holding pressure: 12 Mpa) | ASTM D638 5 mm/min (5 replicates) (Digitised and Table) |  | ASTM D790 (Digitised and Table) | ASTM D648 1 Hz -130 to 110 C 2 C/min (Digitised) |  | Masterbatching method 2 provides higher mechanical properties. | N
Ujianto et al. (2018) | Compounding Conditions | Different mixing conditions and two different rotors | HDPE | Cloisite 93A (2 wt%) | HDPE-g-MA (5 wt%) |  | Internal mixer (temperature: 150, 180, 210 C, speed: 30, 80, 130 rpm, time: 4, 10, 16 min) with a roller or banbury rotor | Compression moulding (temperature: 180 C, pressure: 9 MPa, time: 12 min) | ASTM D638 5 mm/min (4 replicates) (Table) |  |  |  |  | Roller rotor provides higher mechanical properties. The optimal mixing conditions are dependent on the rotor. For the Roller rotor a medium temperature and speed provides the best mechanical properties, whereas for the Banbury rotor it is a low temperature and high speed. | Y
Xiang et al. (2009) | Processing Methods | Different injection moulding methods and effect of clay loading | HDPE | Mica (0, 1, 3, 5, 10, 20 wt%) |  |  | Twin screw extrusion (temp profile: 165-180-190-200-200-195 C) | Injection moulding (barrel temp: 190 C, injection pressure: 88.26 MPa (900 kg/cm2)) considering: 1. Dynamic packing injection to introduce oscillatory shear at 1 Hz and a rate of 10s-1. 2. Static packing without shearing. | GB/T1040 50 mm/min (5 replicates) (Digitised) |  |  | -130 to 120 C 3 C/min (Digitised) |  | General improvement in mechanical properties (tensile and DMA) for dynamic packing when compared to static packing. | N

## Paper Main Info
Reference | Year | Publication Type | Keywords | Category
Asgari et al. (2017) | 2017 | Journal Publication | Nanoclay, Silane, Montmorillonite, Intercalation, HDPE, Nanocomposite | Blending Protocols
Barbosa et al. (2012) | 2012 | Journal Publication | Nanocomposites, organoclay, mechanical behavior | Compounding Conditions
Boran et al. (2017) | 2017 | Journal Publication | None | Compounding Methods
Brandenburg et al. (2014) | 2014 | Conference Publication | Nanocomposites, Polyethylene, Carbon Nanotube, Clay, Mixing Methods | Compounding Methods
Chu et al. (2007) | 2007 | Journal Publication | None | Processing Methods
Esteki et al. (2013) | 2013 | Journal Publication | Crystallinity, Exfoliation, Intercalation polyethylene/clay, Water-assisted blending | Compounding Methods
Eteläaho et al. (2009) | 2009 | Journal Publication | None | Blending Protocols
Gao et al. (2012) | 2012 | Journal Publication | Polymer-matrix composites (PMCs), Mechanical properties, Injection Molding | Processing Methods
Gong et al. (2013) | 2013 | Journal Publication | PE/clay nanocomposite, Masterbatch, Batch mixer, Compatibilisation, Mechanical property, Thermal stability, Melt rheology, XRD | Compounding Conditions
Heinemann et al. (1999) | 1999 | Journal Publication | None | Compounding Methods
Höfler et al. (2018) | 2018 | Journal Publication | Rotational moulding, Halloysite, Linear medium density polyethylene, High density polyethylene, Nanoparticl-reinforced composite, Mechanical properties | Compounding Methods
Huang et al. (2015) | 2015 | Journal Publication | Clay, Composites, Nanostructured polymers, X-ray | Compounding Conditions
Jo and Naguib (2006) | 2006 | Conference Publication | HDPE/clay nanocomposites, Foams, Tensile stress-strain, Elastic modulus, Tensile strength, Mechanical property | Processing Conditions, Processing Methods
Jo and Naguib (2007a) | 2007 | Journal Publication | HDPE/clay nanocomposites, Foams, Tensile stress-strain, Elastic modulus, Tensile strength, Mechanical property | Processing Conditions, Processing Methods
Jo and Naguib (2007b) | 2007 | Conference Publication | None | Processing Conditions
Jo and Naguib (2008) | 2008 | Journal Publication | None | Processing Conditions, Testing Conditions
Lapshin et al. (2008) | 2008 | Journal Publication | None | Compounding Conditions
Lei et al. (2007) | 2007 | Journal Publication | Clay, Composites, Polyethylene, Preparation, Recycling | Blending Protocols
Lew et al. (2005) | 2005 | Conference Publication | Nanocomposites, Organoclay, HDPE, Extrusion, Temperature Gradient, Intercalation, Exfoliation | Compounding Conditions
Li et al. (2007) | 2007 | Journal Publication | Ultrasound, HDPE, MMT, Nanocomposite, Melt intercalation, Dispersion | Compounding Conditions
Mainil et al. (2006) | 2006 | Journal Publication | Nanocomposite, Polyethylene, Montmorillonite, Intercalation, Layered silicate | Blending Protocols, Compounding Conditions
Merinska et al. (2012) | 2012 | Journal Publication | Polymer nanocomposite, Montmorillonite, PE, Compounding, Cloisite, Nanofil | Compounding Methods
Minkova and Filippi (2011) | 2011 | Journal Publication | HDPE-g-MA/organoclay nanocomposites, Preparation procedures, Crystallization, Microhardness, Flammability | Compounding Methods
Mistretta et al. (2018) | 2018 | Journal Publication | Processing, Injection molding, Biodegradable polymers, Nanocomposites | Processing Methods
Nguyen and Baird (2006) | 2006 | Conference Publication | None | Compounding Conditions
Oliveira et al. (2009) | 2009 | Journal Publication | Blends, Polyethylene, Vermiculite | Compounding Conditions
Passador et al. (2014) | 2014 | Conference Publication | Nanocomposites, HDPE/LLDPE blend, Blending protocol | Blending Protocols
Passador et al. (2016) | 2016 | Journal Publication | None | Blending Protocols
Silva et al. (2014) | 2014 | Journal Publication | Nanocomposites, Polyethylene, Carbon Nanotube, Clay, Mixing Methods | Compounding Methods
Swain and Isayev (2006) | 2006 | Conference Publication | HDPE, Sonication, Nanocomposites, Extruder | Compounding Conditions
Swain and Isayev (2007) | 2007 | Journal Publication | HDPE, Sonication, Nanocomposites | Compounding Conditions
Ujianto et al. (2018) | 2018 | Conference Publication | None | Compounding Conditions
Xiang et al. (2009) | 2009 | Journal Publication | Mica, Polyethylene, Tensile properties, Orientation | Processing Methods

## Study Charac Mat
Reference | Polymer | Clay | Compatibiliser | Other | Polymer Base | Clay Type | Compatibiliser Type | Secondary Filler
Asgari et al. (2017) | HDPE | Cloisite Na+ | PEMA |  | HDPE | Cloisite | PEMA
Barbosa et al. (2012) | HDPE | Bentonite | PE-g-MA |  | HDPE | Bentonite | PE-g-MA
Boran et al. (2017) | HDPE | Nanomer I.44P | PE-g-MA |  | HDPE | Nanomer | PE-g-MA
Boran et al. (2017) |  | Masterbatch |  |  |  | Masterbatch
Brandenburg et al. (2014) | HDPE | Cloisite Na+ |  | Carbon Nanotubes | HDPE | Cloisite | None | Carbon Nanotubes
Brandenburg et al. (2014) |  | Cloisite 30B |  |  |  | Cloisite
Chu et al. (2007) | HDPE | Cloisite 20A |  |  | HDPE | Cloisite | None
Esteki et al. (2013) | HDPE | Cloisite Na+ | PE-g-MA |  | HDPE | Cloisite | PE-g-MA
Esteki et al. (2013) |  | Cloisite 15A |  |  |  | Cloisite
Eteläaho et al. (2009) | HDPE | Nanomer I.44P | PP-g-MA |  | HDPE | Nanomer | PP-g-MA
Eteläaho et al. (2009) |  | Nanoblend MB 2201 |  |  |  | Masterbatch
Gao et al. (2012) | HDPE | Attapulgite |  |  | HDPE | Attapulgite | None
Gong et al. (2013) | HDPE | Bentonite | 3 different MAPE |  | HDPE | Bentonite | MAPE
Heinemann et al. (1999) | HDPE | Bentonite |  |  | HDPE | Bentonite | None
Heinemann et al. (1999) |  | Fluoromica |  |  |  | Fluoromica
Höfler et al. (2018) | HDPE | Halloysite |  |  | HDPE | Halloysite | None
Huang et al. (2015) | HDPE | Nanomer I.44P |  |  | HDPE | Nanomer | None
Jo and Naguib (2006) | HDPE | Cloisite 20A | PE-g-Man |  | HDPE | Cloisite | PE-g-MA
Jo and Naguib (2007a) | HDPE | Cloisite 20A | PE-g-Man |  | HDPE | Cloisite | PE-g-MA
Jo and Naguib (2007b) | HDPE | Cloisite 20A | PE-g-Man |  | HDPE | Cloisite | PE-g-MA
Jo and Naguib (2008) | HDPE | Cloisite 20A | PE-g-Man |  | HDPE | Cloisite | PE-g-MA
Lapshin et al. (2008) | HDPE | Cloisite 20A |  |  | HDPE | Cloisite | None
Lei et al. (2007) | rHDPE | Cloisite 15A | MAPE |  | HDPE | Cloisite | MAPE
Lei et al. (2007) |  |  | CAPS |  |  |  | CAPS
Lew et al. (2005) | HDPE | Fluoromica | PE-g-MA |  | HDPE | Fluoromica | PE-g-MA
Li et al. (2007) | HDPE | DK1 | HDPE-g-MA |  | HDPE | DK | HDPE-g-MA
Mainil et al. (2006) | HDPE | Cloisite 20A | PE-g-MA | Irganox antioxidant | HDPE | Cloisite | PE-g-MA
Mainil et al. (2006) |  |  | EVA12 |  |  |  | EVA
Mainil et al. (2006) |  |  | Kraton |  |  |  | Kraton
Merinska et al. (2012) | PE (type not specified) | Cloisite 25A | PEMA |  | PE Type Not Specified | Cloisite | None
Merinska et al. (2012) |  | Cloisite 30B |  |  |  | Cloisite
Merinska et al. (2012) |  | Cloisite 93A |  |  |  | Cloisite
Merinska et al. (2012) |  | Nanofil 5 |  |  |  | Nanofil
Minkova and Filippi (2011) | HDPE grafted with MA | Cloisite 20A |  |  | PE Grafted Base | Cloisite | None
Mistretta et al. (2018) | HDPE | Cloisite 20A |  |  | HDPE | Cloisite | None
Nguyen and Baird (2006) | HDPE | Cloisite 15A |  |  | HDPE | Cloisite | None
Oliveira et al. (2009) | HDPE | Vermiculite |  |  | HDPE | Vermiculite | None
Passador et al. (2014) | HDPE/LLDPE | Cloisite 20A | LLDPE-g-MA |  | HDPE Blend | Cloisite | LLDPE-g-MA
Passador et al. (2016) | HDPE/LLDPE | Cloisite 20A | LLDPE-g-MA |  | HDPE Blend | Cloisite | LLDPE-g-MA
Silva et al. (2014) | HDPE | Cloisite Na+ |  | Carbon Nanotubes | HDPE | Cloisite | None | Carbon Nanotubes
Silva et al. (2014) |  | Cloisite 30B |  |  |  | Cloisite
Swain and Isayev (2006) | HDPE | Cloisite 20A |  |  | HDPE | Cloisite | None
Swain and Isayev (2007) | HDPE | Cloisite 20A |  |  | HDPE | Cloisite | None
Ujianto et al. (2018) | HDPE | Cloisite 93A | HDPE-g-MA |  | HDPE | Cloisite | HDPE-g-MA
Xiang et al. (2009) | HDPE | Mica |  |  | HDPE | Mica | None

## Study Charac Com
Reference | Blending Protocol | Compounding Description | Compounding Method | Temperature | Speed | Time (min)
Asgari et al. (2017) | Masterbatching A (clay/compatibiliser) Direct Mixing | Silane functionalisation (1.4, 2.7, 3.6, 4.5, 9 and 15 mmol/g clay)) followed by internal mixing (temperature: 180 C, speed: 100 rpm, time: 15 min) considering: 1. Masterbatching (clay/compatibiliser) 2. Direct mixing | Internal Mixing | 180 | 100 | 15
Barbosa et al. (2012) |  | Twin screw extrusion by two methods: 1. coupled with torque rheometer 2. considering two different screw profiles (ROS and 2KB90) | Twin Screw Extrusion | 0 | 0 | 0
Boran et al. (2017) |  | 1. Single screw extruder (Temperature profile: 145-145-150-150-160-170 C, speed: 65rpm) 2. Twin screw extruder (Temperature profile: 145-145-150-150-160-170 C, speed: 60rpm) 3. Single screw extruder and extensional flow mixer (Temperature profile: 190-200- 200 C, speed: 60rpm) 4. Bowl mixer masterbatch method (Temperature: 180 C, speed: 60rpm, time: 10min) – diluted the mixture using 2 or 3 | Single Screw Extrusion | 170 | 65 | 0
Boran et al. (2017) |  |  | Twin Screw Extrusion | 170 | 60 | 0
Boran et al. (2017) |  |  | Single Screw Extrusion | 200 | 60 | 0
Boran et al. (2017) |  |  | Internal Mixing | 180 | 60 | 10
Brandenburg et al. (2014) and Silva et al. (2014) |  | 1. Solution Intercalation (130 C followed by sonication for 30 min at 150 W and precipitation at 6 C for 8h) 2. Internal Mixer (temperature: 180 C, speed: 50 rpm, time: 10 min) | Solution Intercalation | 130 | 0 | 0
Chu et al. (2007) |  | Single screw extrusion (temperature profile: 130-160-160-190 C, speed: 20 rpm, L/D: 18) | Single Screw Extrusion | 190 | 20 | 0
Esteki et al. (2013) |  | Twin screw extrusion (temperature profile: 150-180-185-190-185-170 C, speed: 180 rpm, L/D: 40) assisted with or without water at a feeding rate of 340 g/h and a screw speed of 260 rpm. | Twin Screw Extrusion | 190 | 260 | 0
Eteläaho et al. (2009) | Direct Mixing Masterbatching (Commercial Compound) Masterbatching (In-house Compound) | Twin screw extrusion (temperature profile: 170-170-170-170-170-170-180-180-180-195 C, speed: 200 rpm) considering: 1. Direct mixing 2. Masterbatching using commercial compound diluted to the desired clay concentration 3. Masterbatching using an in-house compound | Twin Screw Extrusion | 195 | 200 | 0
Gao et al. (2012) |  | Twin screw extrusion (temperature profile: 130-155-165-170-170-145 C, speed: 110 rpm) | Twin Screw Extrusion | 170 | 110 | 0
Gong et al. (2013) |  | Internal mixer (temperature: 130, 160 C, time: 4, 12 min, speed: 30, 60, 90 rpm) | Internal Mixing | 130 | 30 | 4
Gong et al. (2013) |  |  | Internal Mixing | 130 | 30 | 12
Gong et al. (2013) |  |  | Internal Mixing | 160 | 30 | 4
Gong et al. (2013) |  |  | Internal Mixing | 160 | 30 | 12
Gong et al. (2013) |  |  | Internal Mixing | 130 | 60 | 4
Gong et al. (2013) |  |  | Internal Mixing | 130 | 60 | 12
Gong et al. (2013) |  |  | Internal Mixing | 160 | 60 | 4
Gong et al. (2013) |  |  | Internal Mixing | 160 | 60 | 12
Gong et al. (2013) |  |  | Internal Mixing | 130 | 90 | 4
Heinemann et al. (1999) |  | 1. In situ polymerisation 2. Internal mixer (temperature: 190 C, time: 5 min) | In Situ Polymerisation | 0 | 0 | 0
Heinemann et al. (1999) |  |  | Internal Mixing | 190 |  | 5
Höfler et al. (2018) |  | 1. Dry blended with high speed mixer 2. Twin screw extrusion (temperature profile: 140-200 C) | High Speed Mixer | 0 | 0 | 0
Höfler et al. (2018) |  |  | Twin Screw Extrusion | 200 | 0 | 0
Huang et al. (2015) |  | Novel vane mixer (temperature: 210 C, speed: 10, 20, 30, 40, 50 rpm, time: 1, 2, 4, 6, 8, 10 min) | Novel Vane Mixer | 210 | 10 | 6
Huang et al. (2015) |  |  | Novel Vane Mixer | 210 | 20 | 6
Huang et al. (2015) |  |  | Novel Vane Mixer | 210 | 30 | 6
Huang et al. (2015) |  |  | Novel Vane Mixer | 210 | 40 | 6
Huang et al. (2015) |  |  | Novel Vane Mixer | 210 | 50 | 6
Huang et al. (2015) |  |  | Novel Vane Mixer | 210 | 30 | 1
Huang et al. (2015) |  |  | Novel Vane Mixer | 210 | 30 | 2
Huang et al. (2015) |  |  | Novel Vane Mixer | 210 | 30 | 4
Huang et al. (2015) |  |  | Novel Vane Mixer | 210 | 30 | 6
Huang et al. (2015) |  |  | Novel Vane Mixer | 210 | 30 | 8
Huang et al. (2015) |  |  | Novel Vane Mixer | 210 | 30 | 10
Jo and Naguib (2006) |  | Twin screw extrusion (temperature profile: 140-180 C, speed: 70 rpm, L/D: 10) | Twin Screw Extrusion | 180 | 70 | 0
Jo and Naguib (2007a) |  |  | Twin Screw Extrusion | 180 | 70 | 0
Jo and Naguib (2007b) |  |  | Twin Screw Extrusion | 180 | 70 | 0
Jo and Naguib (2008) |  | Twin screw extrusion (temperature profile: 140-180 C, speed: 70 rpm, L/D: 10) | Twin Screw Extrusion | 180 | 70 | 0
Lapshin et al. (2008) |  | Single screw extrusion (temperature profile: 180-190-200-200 C, speed: 100 rpm) with ultrasound (frequency: 20 kHz, amplitude: 5, 7.5, 10 micom) at the die at varied flow rates (0.25, 0.5, 0.75 g/s) for different residence times (21, 10, 7 s) | Single Screw Extrusion | 200 | 100 | 0.35
Lapshin et al. (2008) |  |  | Single Screw Extrusion | 200 | 100 | 0.1666667
Lapshin et al. (2008) |  |  | Single Screw Extrusion | 200 | 100 | 0.1166667
Lei et al. (2007) | Masterbatching A (clay/compatibiliser) Direct Mixing | Internal mixer (temperature: 165 C, speed: 60 rpm) considering: 1. Masterbatching (MAPE/clay) at 20 min 2. Direct mixing at 15 min | Internal Mixing | 165 | 60 | 20
Lew et al. (2005) |  | Single screw extrusion (L/D: 30) considering 12 different temperature profiles. Refer to paper for details on the profiles. | Single Screw Extrusion | 215 | 0 | 0
Lew et al. (2005) |  |  | Single Screw Extrusion | 145 | 0 | 0
Lew et al. (2005) |  |  | Single Screw Extrusion | 235 | 0 | 0
Li et al. (2007) |  | Single screw extrusion with ultrasound (power: 0, 200 W) at the die | Single Screw Extrusion | 0 | 0 | 0
Mainil et al. (2006) | Masterbatching A (clay/compatibiliser) Direct Mixing | Internal mixer (temperature: 185 C, speed: 20, 75 rpm, time: 7, 30 min) considering: 1. Masterbatching (compatibiliser/antioxidant/clay) 2. Direct mixing | Internal Mixing | 185 | 20 | 7
Mainil et al. (2006) |  |  | Internal Mixing | 185 | 75 | 7
Mainil et al. (2006) |  |  | Internal Mixing | 185 | 20 | 30
Mainil et al. (2006) |  |  | Internal Mixing | 185 | 75 | 30
Merinska et al. (2012) |  | 1. KO Buss Kneader (temperature profile: 180 C, L/D: 18) 2. APV MP19-25 TC Twin screw extrusion (L/D: 18, temperature profile: 180 C) | Kneader | 180 | 0 | 0
Merinska et al. (2012) |  |  | Twin Screw Extrusion | 180 | 0 | 0
Minkova and Filippi (2011) |  | 1. Solution blending to create a fine powder 2. Internal mixer (temperature: 150 C, speed: 30 rpm, time: 10min) 3. Quiescent Annealing where the powder from the solution blending process was compressed to prepare tablets before placing them in a mould to heat at different times and then quenched in ice-water | Solution Blending | 0 | 0 | 0
Minkova and Filippi (2011) |  |  | Internal Mixing | 150 | 30 | 10
Minkova and Filippi (2011) |  |  | Quiescent Annealing | 0 | 0 | 0
Mistretta et al. (2018) |  | Twin screw extrusion (temperature profile: 120-130-140-150-160-170-190 C, speed: 200rpm, L/D: 35) | Twin Screw Extrusion | 190 | 200 | 0
Nguyen and Baird (2006) |  | Single screw extrusion (L/D: 30) with CO2 injection port | Single Screw Extrusion | 0 | 0 | 0
Oliveira et al. (2009) |  | Twin screw extrusion (speed: 200, 400 rpm) | Twin Screw Extrusion | 0 | 200 | 0
Oliveira et al. (2009) |  |  | Twin Screw Extrusion | 0 | 400 | 0
Passador et al. (2014) | Masterbatching A (clay/compatibiliser) Masterbatching C (primary PE/clay/compatibiliser) | Internal mixer (temperature: 180 C, speed: 80 rpm, time: 10 min) followed by twin screw extrusion (temperature profile: 180-190-190-200-210 C, speed: 120 rpm, L/D: 25) considering: 1. Masterbatching 1 (LLDPE/compatibiliser/clay) 2. Masterbatching 2 (compatibiliser/clay) | Twin Screw Extrusion | 210 | 120 | 0
Passador et al. (2016) | Masterbatching A (clay/compatibiliser) Masterbatching C (primary PE/clay/compatibiliser) | Internal mixer (temperature: 180 C, speed: 80 rpm, time: 10 min) followed by twin screw extrusion (temperature profile: 180-190-190-200-210 C, speed: 120 rpm, L/D: 25) considering: 1. Masterbatching 1 (LLDPE/compatibiliser/clay) 2. Masterbatching 2 (compatibiliser/clay) | Twin Screw Extrusion | 210 | 120 | 0
Swain and Isayev (2006) |  | Single screw extrusion (temperature profile: 180-190-200-200 C, speed: 100 rpm) with ultrasound (frequency: 20 kHz, amplitude: 5, 7.5, 10 micom) at the die at varied flow rates (0.25, 0.5, 0.75 g/s) for different residence times (21, 10, 7 s) | Single Screw Extrusion | 200 | 100 | 0.35
Swain and Isayev (2006) |  |  | Single Screw Extrusion | 200 | 100 | 0.1666667
Swain and Isayev (2006) |  |  | Single Screw Extrusion | 200 | 100 | 0.1166667
Swain and Isayev (2007) |  | Single screw extrusion (temperature profile: 180-190-200-200 C, speed: 100 rpm) with ultrasound (frequency: 20 kHz, amplitude: 5, 7.5, 10 micom) at the die at varied flow rates (0.25, 0.5, 0.75 g/s) for different residence times (21, 10, 7 s) | Single Screw Extrusion | 200 | 100 | 0.35
Swain and Isayev (2007) |  |  | Single Screw Extrusion | 200 | 100 | 0.1666667
Swain and Isayev (2007) |  |  | Single Screw Extrusion | 200 | 100 | 0.1166667
Ujianto et al. (2018) |  | Internal mixer (temperature: 150, 180, 210 C, speed: 30, 80, 130 rpm, time: 4, 10, 16 min) with a roller or banbury rotor | Internal Mixing | 210 | 80 | 4
Ujianto et al. (2018) |  |  | Internal Mixing | 180 | 30 | 4
Ujianto et al. (2018) |  |  | Internal Mixing | 180 | 80 | 10
Ujianto et al. (2018) |  |  | Internal Mixing | 150 | 130 | 10
Ujianto et al. (2018) |  |  | Internal Mixing | 210 | 130 | 10
Ujianto et al. (2018) |  |  | Internal Mixing | 180 | 130 | 16
Ujianto et al. (2018) |  |  | Internal Mixing | 150 | 30 | 10
Ujianto et al. (2018) |  |  | Internal Mixing | 150 | 80 | 10
Ujianto et al. (2018) |  |  | Internal Mixing | 180 | 30 | 16
Ujianto et al. (2018) |  |  | Internal Mixing | 210 | 30 | 10
Ujianto et al. (2018) |  |  | Internal Mixing | 150 | 80 | 4
Ujianto et al. (2018) |  |  | Internal Mixing | 180 | 130 | 4
Ujianto et al. (2018) |  |  | Internal Mixing | 210 | 80 | 16
Xiang et al. (2009) |  | Twin screw extrusion (temp profile: 165-180-190-200-200-195 C) | Twin Screw Extrusion | 200 | 0 | 0

## Study Charac Proc
Reference | Processing Description | Processing Method | Temperature | Pressure | Time (min)
Asgari et al. (2017) | Compression moulding (temperature: 200 C, Time: 20 min) | Compression Moulding | 200 | 0 | 20
Barbosa et al. (2012) | Injection moulding (Barrel temperature: 200 C, mould temperature: 40 C, cooling time: 25 s) | Injection Moulding | 200 | 0 | 0
Boran et al. (2017) | Injection moulding (Barrel and mould temperature: 180 C, pressure: 17 MPa, holding and cooling time: 10 s) | Injection Moulding | 180 | 17 | 0
Brandenburg et al. (2014) and Silva et al. (2014) | Compression moulding (temperature: 180 C, pressure: 14.5 Mpa (5T), time: 5 min). Cooled in water. | Compression Moulding | 180 | 14.5 | 5
Chu et al. (2007) | 1. Compression moulding (temperature: 190 C, pressure: 0.5 MPa) 2. Injection moulding (Barrel temperature: 190 C, mould temperature: 70 C, holding pressure: 0.5 MPa, speed: 200 rpm) Clay at 8 wt% for all three polymer molecular weights. | Compression Moulding | 190 | 0.5 | 0
Chu et al. (2007) |  | Injection Moulding | 190 | 0.5 | 0
Esteki et al. (2013) | Not mentioned
Eteläaho et al. (2009) | Injection moulding | Injection Moulding | 0 | 0 | 0
Gao et al. (2012) | Injection moulding (barrel temperature: 180 C, pressure: 88.26 MPa (900 kg/cm2)) considering: 1. Conventional injection moulding 2. Dynamic packing injection moulding | Injection Moulding | 180 | 88.26 | 0
Gong et al. (2013) | Pressed into sheets and plates | Compression Moulding | 0 | 0 | 0
Heinemann et al. (1999) | Compression moulding (temperature: 170 C, pressure: 1 MPa, time: 15 min) | Compression Moulding | 170 | 1 | 15
Höfler et al. (2018) | Rotational moudling (temperature: 250 C, cooling from 180 C). Samples cut from side walls for testing. | Rotational Moulding | 250 | 0 | 0
Huang et al. (2015) | Compression moulding (temperature: 210 C, pressure: 15 MPa, time: 6 min) | Compression Moulding | 210 | 15 | 6
Jo and Naguib (2006) | Compression moulding (temperature: 160 C, pressure: 14.5 MPa, time: 15 min). Apply CO2 to compression moulded samples (pressure: 8.3 Mpa) and immerse in glycerin bath for foaming (temperature: 130 C, time: 15, 30, 45, 60 s) after releasing the pressure and immediately quenched in cold water to prevent cell deterioration. | Compression Moulding | 160 | 14.5 | 15
Jo and Naguib (2006) |  | Foaming | 130 | 8.3 | 0.25
Jo and Naguib (2006) |  | Foaming | 130 | 8.3 | 0.5
Jo and Naguib (2006) |  | Foaming | 130 | 8.3 | 0.75
Jo and Naguib (2006) |  | Foaming | 130 | 8.3 | 1
Jo and Naguib (2007a) | Compression moulding (temperature: 160 C, pressure: 14.5 MPa, time: 15 min). Apply CO2 to compression moulded samples (pressure: 8.3 Mpa) and immerse in glycerin bath for foaming (temperature: 130 C, time: 15, 30, 45, 60 s) after releasing the pressure and immediately quenched in cold water to prevent cell deterioration. | Compression Moulding | 160 | 14.5 | 15
Jo and Naguib (2007a) |  | Foaming | 130 | 8.3 | 0.25
Jo and Naguib (2007a) |  | Foaming | 130 | 8.3 | 0.5
Jo and Naguib (2007a) |  | Foaming | 130 | 8.3 | 0.75
Jo and Naguib (2007a) |  | Foaming | 130 | 8.3 | 1
Jo and Naguib (2007b) | Compression moulding (temperature: 160 C, pressure: 14.5 MPa, time: 10 min). Apply CO2 to compression moulded samples (pressure: 8.3 Mpa) and immerse in glycerin bath for foaming (temperature: 130 C, time: 15, 20, 30, 35, 40 s) after releasing the pressure and immediately quenched in cold water to prevent cell deterioration. | Compression Moulding | 160 | 14.5 | 10
Jo and Naguib (2007b) |  | Foaming | 130 | 8.3 | 0.25
Jo and Naguib (2007b) |  | Foaming | 130 | 8.3 | 0.3333333
Jo and Naguib (2007b) |  | Foaming | 130 | 8.3 | 0.5
Jo and Naguib (2007b) |  | Foaming | 130 | 8.3 | 0.5833333
Jo and Naguib (2007b) |  | Foaming | 130 | 8.3 | 0.6666667
Jo and Naguib (2008) | Compression moulding (temperature: 160 C, pressure: 14.5 MPa, time: 10 min). Apply CO2 to compression moulded samples (pressure: 8.3 Mpa). Considered three cooling rates: room temperature, quenched in cold water and cooled slowly on a hot pressing plate. Compression samples were then immersed in glycerin bath for foaming (temperature: 130 C, time: 20, 30, 40, 50 s) after releasing the pressure and immediately quenched in cold water to prevent cell deterioration. | Compression Moulding | 160 | 14.5 | 10
Lapshin et al. (2008) | Injection moulding (Barrel temperature: 190 C, mould temperature: 25 C, injection speed: 40 mm/s, pressure: 10 Mpa, holding and cooling time: 20 s) | Injection Moulding | 190 | 10 | 0
Lei et al. (2007) | Compression moulding (temperature: 175 C, pressure: 87 MPa (30T), time: 5min) | Compression Moulding | 175 | 87 | 5
Lew et al. (2005) | Injection moulding | Injection Moulding | 0 | 0 | 0
Li et al. (2007) | Compression moulding (pressure: 12 MPa, time: 10 min) | Compression Moulding | 0 | 12 | 10
Mainil et al. (2006) | Compression moulding (temperature: 145 C, 7.5 MPa, time: 7 min). | Compression Moulding | 145 | 7.5 | 7
Merinska et al. (2012) | Compression moulding | Compression Moulding | 0 | 0 | 0
Minkova and Filippi (2011) | Compression moulding (temperature: 190 C) | Compression Moulding | 190 | 0 | 0
Mistretta et al. (2018) | 1. Compression moulding (temperature: 190 C, pressure: 5 MPa, time: 4 min) 2. Injection moulding (Barrel temperature: 235-235-235-240 C, injection pressure: 8 MPa, holding pressure: 4.5 MPa) | Compression Moulding | 190 | 5 | 4
Mistretta et al. (2018) |  | Injection Moulding | 240 | 8 | 0
Nguyen and Baird (2006) | Injection moulding | Injection Moulding | 0 | 0 | 0
Oliveira et al. (2009) | Injection moulding | Injection Moulding | 0 | 0 | 0
Passador et al. (2014, 2016) | Injection moulding (Barrel temperature: 225-230-235-240-240 C, mould temperatuer: 45 C, injection pressure: 190 MPa, holding pressure: 12 Mpa) | Injection Moulding | 240 | 12 | 0
Swain and Isayev (2006) | Injection moulding (Barrel temperature: 190 C, mould temperature: 40 C, injection speed: 40 mm/s, pressure: 13.8 Mpa, holding and cooling time: 20 s) | Injection Moulding | 190 | 13.8 | 0
Swain and Isayev (2007) | Injection moulding (Barrel temperature: 190 C, mould temperature: 40 C, injection speed: 40 mm/s, pressure: 13.8 Mpa, holding and cooling time: 20 s) | Injection Moulding | 190 | 13.8 | 0
Ujianto et al. (2018) | Compression moulding (temperature: 180 C, pressure: 9 MPa, time: 12 min) | Compression Moulding | 180 | 9 | 12
Xiang et al. (2009) | Injection moulding (barrel temp: 190 C, injection pressure: 900 kg/cm3) considering: 1. Dynamic packing injection to introduce oscillatory shear at 1 Hz and a rate of 10s-1. 2. Static packing without shearing. | Injection Moulding | 190 | 88.26 | 0

## Study Charac Test
Reference | Mechanical Property | Standard | Standard_B | Repeated Samples | Strain Rate (mm/min) | Extraction
Asgari et al. (2017) | Tensile | ASTM D638 | Yes | 5 | 50 | Table
Barbosa et al. (2012) | Tensile | ASTM D638 | Yes | 0 | 50 | Digitised and Table
Boran et al. (2017) | Tensile | ASTM D638 | Yes | 3 | Not Provided | Table
Boran et al. (2017) | Izod Impact | ASTM D256 | Yes | 3 |  | Table
Boran et al. (2017) | Flexural | ASTM D790 | Yes | 3 |  | Table
Brandenburg et al. (2014) | Nanoindentation | None | No | 0 |  | Digitised
Silva et al. (2014) | Nanoindentation | None | No | 0 |  | Digitised
Chu et al. (2007) | Tensile | ASTM D638 | Yes | 5 | 1.27 | Digitised and Table
Esteki et al. (2013) | Tensile | ASTM D638 | Yes | 0 | 50 | Table
Esteki et al. (2013) | Izod Impact | ASTM D256 | Yes | 0 |  | Table
Eteläaho et al. (2009) | Tensile | ISO 527 | Yes | 0 | 50 | Table
Eteläaho et al. (2009) | Charpy Impact | ISO 179 | Yes | 0 |  | Table
Gao et al. (2012) | Tensile | GB/T 1040 | Yes | 5 | 50 | Digitised
Gong et al. (2013) | Flexural | ASTM D790 | Yes | 4 |  | Digitised
Heinemann et al. (1999) | Tensile | None | No | 0 | Not Provided | Table
Höfler et al. (2018) | Tensile | ASTM D638 | Yes | 5 | Not Provided | Digitised
Höfler et al. (2018) | Charpy Impact | ASTM D6110 | Yes | 5 |  | Digitised
Höfler et al. (2018) | Flexural | ASTM D790 | Yes | 5 |  | Digitised
Huang et al. (2015) | Tensile | GB/T 1040 | Yes | 5 | 50 | Digitised
Jo and Naguib (2006) | Tensile | None | No | 5 | 50 | Digitised
Jo and Naguib (2007a) | Tensile | None | No | 5 | 50 | Digitised
Jo and Naguib (2007b) | Tensile | None | No | 5 | 50 | Digitised
Jo and Naguib (2008) | Tensile | ASTM D638 | Yes | 5 | 1 | Digitised
Jo and Naguib (2008) | Tensile | ASTM D638 | Yes | 5 | 5 | Digitised
Jo and Naguib (2008) | Tensile | ASTM D638 | Yes | 5 | 50 | Digitised
Lapshin et al. (2008) | Tensile | ASTM D638 | Yes | 5 | 50 | Digitised and Table
Swain and Isayev (2006) | Tensile | ASTM D638 | Yes | 5 | 50 | Digitised and Table
Swain and Isayev (2006) | Izod Impact | None | No | 5 |  | Digitised and Table
Swain and Isayev (2007) | Tensile | ASTM D638 | Yes | 5 | 50 | Digitised and Table
Swain and Isayev (2007) | Izod Impact | None | No | 5 |  | Digitised and Table
Lei et al. (2007) | Tensile | ASTM D638 | Yes | 6 | Not Provided | Table
Lei et al. (2007) | Izod Impact | ASTM D256 | Yes | 5 |  | Table
Lei et al. (2007) | DMA | None | No | 0 |  | Table
Lew et al. (2005) | Tensile | ASTM D638 | Yes | 0 | Not Provided | Digitised
Lew et al. (2005) | Impact | ASTM D5628 | Yes | 0 |  | Digitised
Lew et al. (2005) | Flexural | ASTM D590 | Yes | 0 |  | Digitised
Li et al. (2007) | Tensile | None | No | 5 | 100 | Table
Li et al. (2007) | Izod Impact | GB/T 1843 | Yes | 5 |  | Table
Mainil et al. (2006) | Tensile | ASTM D638 | Yes | 3 | 50 | Table
Merinska et al. (2012) | Tensile | None | No | 0 | Not Provided | Digitised
Merinska et al. (2012) | DMA | None | No | 0 |  | Digitised and Table
Minkova and Filippi (2011) | Microhardness | None | No | 0 |  | Table
Mistretta et al. (2018) | Tensile | ASTM D882 | Yes | 0 | 100 | Digitised
Nguyen and Baird (2006) | Tensile | None | No | 0 | Not Provided | Table
Oliveira et al. (2009) | Izod Impact | ASTM D256 | Yes | 6 |  | Digitised
Passador et al. (2014) | Tensile | ASTM D638 | Yes | 5 | 5 | Digitised and Table
Passador et al. (2014) | Flexural | ASTM D790 | Yes | 0 |  | Digitised and Table
Passador et al. (2016) | Tensile | ASTM D638 | Yes | 5 | 5 | Digitised and Table
Passador et al. (2016) | Flexural | ASTM D790 | Yes | 0 |  | Digitised and Table
Passador et al. (2016) | DMA | ASTM D648 | Yes | 0 |  | Digitised
Ujianto et al. (2018) | Tensile | ASTM D638 | Yes | 4 | 5 | Table
Xiang et al. (2009) | Tensile | GB/T 1040 | Yes | 5 | 50 | Digitised
Xiang et al. (2009) | DMA | None | No | 0 |  | Digitised

## Study Charac Test Sum
Mechanical Property | Total Studies | Standard | Total Repeated Samples | Repeated Samples | Avg Repeated Samples | Most Common Standard
Tensile | 23 | Yes | 22 | Yes | 3.58 | ASTM D638
Tensile | 7 | No | 8 | No
Izod Impact | 5 | Yes | 6 | Yes | 4.14 | ASTM D256
Izod Impact | 2 | No | 1 | No
Flexural | 6 | Yes | 3 | Yes | 2 | ASTM D790
Flexural | 0 | No | 3 | No
DMA | 1 | Yes | 0 | Yes | 0 | None
DMA | 3 | No | 4 | No
Impact | 1 | Yes | 0 | Yes | 0 | None
Impact | 0 | No | 1 | No
Charpy Impact | 2 | Yes | 1 | Yes | 2.5 | None
Charpy Impact | 0 | No | 1 | No
Nanoindentation | 2 | No | 0 | Yes | 0 | None
Nanoindentation | 0 | Yes | 2 | No
Microhardness | 1 | No | 0 | Yes | 0 | None
Microhardness | 0 | Yes | 1 | No

## Quality Assessment
Reference | QA1 – Testing Standard | QA2 – Nr. Replicates | QA3 – Means and SD | QA4 – Material Composition | QA5 – Manufacturing | Total | Risk of Bias
Asgari et al. (2017) | 0 | 0 | 0 | 0 | 1 | 1 | Low Risk
Barbosa et al. (2012) | 0 | 2 | 0 | 0 | 1 | 3 | Low Risk
Boran et al. (2017) | 0 | 1 | 0 | 0 | 1 | 2 | Low Risk
Brandenburg et al. (2014) | 2 | 2 | 0 | 0 | 0 | 4 | Moderate Risk
Chu et al. (2007) | 1 | 0 | 0 | 0 | 1 | 2 | Low Risk
Esteki et al. (2013) | 0 | 2 | 0 | 0 | 1 | 3 | Low Risk
Eteläaho et al. (2009) | 0 | 2 | 0 | 0 | 1 | 3 | Low Risk
Gao et al. (2012) | 0 | 0 | 0 | 0 | 1 | 1 | Low Risk
Gong et al. (2013) | 1 | 1 | 1 | 0 | 1 | 4 | Moderate Risk
Heinemann et al. (1999) | 2 | 2 | 1 | 1 | 1 | 7 | Moderate Risk
Höfler et al. (2018) | 0 | 0 | 0 | 0 | 1 | 1 | Low Risk
Huang et al. (2015) | 0 | 0 | 0 | 0 | 0 | 0 | Low Risk
Jo and Naguib (2006) | 2 | 0 | 1 | 0 | 1 | 4 | Moderate Risk
Jo and Naguib (2007a) | 2 | 0 | 1 | 0 | 1 | 4 | Moderate Risk
Jo and Naguib (2007b) | 2 | 0 | 1 | 0 | 1 | 4 | Moderate Risk
Jo and Naguib (2008) | 0 | 0 | 1 | 0 | 1 | 2 | Low Risk
Lapshin et al. (2008) | 0 | 0 | 1 | 0 | 1 | 2 | Low Risk
Lei et al. (2007) | 1 | 0 | 1 | 0 | 0 | 2 | Low Risk
Lew et al. (2005) | 0 | 2 | 1 | 0 | 1 | 4 | Moderate Risk
Li et al. (2007) | 0 | 0 | 1 | 0 | 1 | 2 | Low Risk
Mainil et al. (2206) | 0 | 1 | 0 | 0 | 1 | 2 | Low Risk
Merinska et al. (2012) | 2 | 2 | 0 | 0 | 1 | 5 | Moderate Risk
Minkova and Filippi (2011) | 2 | 1 | 0 | 0 | 1 | 4 | Moderate Risk
Mistretta et al. (2018) | 1 | 2 | 1 | 0 | 1 | 5 | Moderate Risk
Mohan and Kanny (2013) | 0 | 0 | 1 | 0 | 1 | 2 | Low Risk
Nguyen and Baird (2006) | 2 | 2 | 0 | 0 | 1 | 5 | Moderate Risk
Oliveira et al. (2009) | 0 | 0 | 0 | 0 | 1 | 1 | Low Risk
Passador et al. (2014) | 0 | 1 | 0 | 0 | 1 | 2 | Low Risk
Passador et al. (2016) | 0 | 1 | 0 | 0 | 1 | 2 | Low Risk
Silva et al. (2014) | 2 | 2 | 0 | 0 | 0 | 4 | Moderate Risk
Swain and Isayev (2006) | 0 | 0 | 1 | 0 | 1 | 2 | Low Risk
Swain and Isayev (2007) | 1 | 0 | 0 | 0 | 1 | 2 | Low Risk
Ujianto et al. (2018) | 0 | 0 | 0 | 0 | 0 | 0 | Low Risk
Xiang et al. (2009) | 1 | 1 | 1 | 0 | 1 | 4 | Moderate Risk
58.82353
[7 empty] | 21 | 61.76471
[7 empty] | 13 | 38.23529

## Quality Assessment Sum
Question | Clear | Insufficient | No Information | Clear Stacked | Insufficient Stacked | No Info Stacked
QA1 – Testing Standard | 55.88235 | 17.64706 | 26.47059 | 55.88235 | 73.52941 | 100
QA2 – Nr. Replicates | 50 | 20.58824 | 29.41176 | 50 | 70.58824 | 100
QA3 – Means and SD | 58.82353 | 41.17647 | 0 | 58.82353 | 100 | 100
QA4 – Material Composition | 97.05882 | 2.941176 | 0 | 97.05882 | 100 | 100
QA5 – Manufacturing | 14.70588 | 85.29412 | 0 | 14.70588 | 100 | 100
Total | 61.76471 | 38.23529 | 0 | 61.76471 | 100 | 0