## CO-CO2 Test work calculations
std.order | x1 | x2 | T (K) | Reductant | Mass loss % | Mn Recovery to non-mag | TMn in non-mag | Mn/Fe in non-mag | Enrichment Ratio | Separation efficiency | Initial Mass | Mass after reduction | Mass of mag sep feed (g) | Mass of non-magnetics (g) | Mn in feed to mag sep (wt frac) | Mn in non-mag (wt frac) | Fe in non-mag (wt frac) | Mass of mag stream | Fe in mag stream | Mn in mags | Review metric | Data needed | How to get this data
1 | -1 | -1 | 900 | 10 | 4.611346 | 8804.459 | 4586 | 329.9281 | 104.1563 | 20365.01 | 153.903 | 146.806 | 32 | 27.05 | 0.4403 | 45.86 | 0.139 | 3.17 | 0.3004 | 0.3433 | Recovery of Mn to non-mag | Mass of mag sep product | Weigh mag sep product (non-mag stream)
2 | 1 | -1 | 1100 | 10 | 9.54738 | 9045.896 | 4664 | 325.0174 | 105.9278 | 20926.86 | 154.147 | 139.43 | 31.5 | 26.9 | 0.4403 | 46.64 | 0.1435 | 3.38 | 0.2533 | 0.3841 |  | Mn grade in product | XRF on product (non-mag stream)
3 | -1 | 1 | 900 | 30 | 7.186873 | 8500.177 | 4715 | 371.5524 | 107.0861 | 19666.41 | 154.49 | 143.387 | 30.5 | 24.21 | 0.4403 | 47.15 | 0.1269 | 4.81 | 0.3281 | 0.3012 |  | Mass of feed to mag sep | Weigh feed to mag sep
4 | 1 | 1 | 1100 | 30 | 13.18304 | 9787.352 | 4643 | 305.6616 | 105.4508 | 22641.17 | 157.513 | 136.748 | 33.4 | 31 | 0.4403 | 46.43 | 0.1519 | 0.33 | 0.2537 | 0.3481 |  | Mn grade in feed to mag sep | XRF of feed material (should be the same for all the samples)
5 | -1.414213562 | 0 | 858.58 | 20 | 5.315347 | 8731.918 | 4622 | 352.8244 | 104.9739 | 20198.75 | 156.415 | 148.101 | 33 | 27.45 | 0.4403 | 46.22 | 0.131 | 4.32 | 0.3169 | 0.3249 | TMn | Mn grade in product | XRF on product (non-mag stream)
6 | 1.414213562 | 0 | 1141.42 | 20 | 12.39796 | 9009.415 | 4737 | 323.7867 | 107.5857 | 20845.52 | 152.509 | 133.601 | 30.2 | 25.29 | 0.4403 | 47.37 | 0.1463 | 3.19 | 0.2561 | 0.3916 | Mn/Fe ratio | Mn and Fe in product | XRF on product (non-mag stream)
7 | 0 | -1.414213562 | 1000 | 5.86 | 5.57922 | 8887.269 | 4556 | 314.8583 | 103.4749 | 20555.24 | 153.534 | 144.968 | 30.4 | 26.11 | 0.4403 | 45.56 | 0.1447 | 2.62 | 0.2464 | 0.3862
8 | 0 | 1.414213562 | 1000 | 34.14 | 10.26389 | 9954.599 | 4656 | 315.2336 | 105.7461 | 23028.68 | 151.882 | 136.293 | 30.7 | 28.9 | 0.4403 | 46.56 | 0.1477 | 0.3 | 0.3609 | 0.2659 | Recovery of Fe to mag | mass of mag stream | Weigh mag stream
11 | 0 | 0 | 1000 | 20 | 8.612485 | 8521.844 | 4743 | 351.3333 | 107.722 | 19717.64 | 150.874 | 137.88 | 29.2 | 23.1 | 0.4403 | 47.43 | 0.135 | 3.4 | 0.2961 | 0.3378 |  | Fe in mag stream | XRF on mag stream
12 | 0 | 0 | 1000 | 20 | 9.498696 | 8024.151 | 4764 | 360.9091 | 108.199 | 18566.85 | 151.126 | 136.771 | 29.8 | 22.1 | 0.4403 | 47.64 | 0.132 | 3.35 | 0.2993 | 0.3408 |  | Mass of feed to mag sep
[5 empty] | #VALUE! | 99.95115 | 4582 | 318.1944 | 104.0654 | -0.2072854 |  |  | 30.8 | 27.46 | 40.87117 | 45.82 | 0.144 | 1.77 | 0.377 | 0.3474
[5 empty] | #VALUE! | 99.93884 | 4590 | 318.5951 | 104.2471 | -0.253125 |  |  | 30.5 | 26.55 | 39.98003 | 45.9 | 0.14407 | 2.14 | 0.2971 | 0.3485
[5 empty] | #VALUE! | 99.78117 | 4716 | 358.0866 | 107.1088 | -0.5827666 |  |  | 30.6 | 22.62 | 34.93787 | 47.16 | 0.1317 | 5.95 | 0.2678 | 0.3932 |  |  |  |  | Fe in feed | should be the same for all the samples
CO Reductant | [16 empty] | % Fe removed | % Mn lost
|  |  |  | 4 |  | 868 | [10 empty] | 19.83892 | 7.729126
[17 empty] | 18.11966 | 9.366941 | 4664
H2 gas calcs | [16 empty] | 34.49532 | 10.79562 | 4715 |  | Test number | XRF of non-mags | Column1 | Review Metrics | Column2 | Column3 | Column4
Temp (K) | 1000 | [15 empty] | 1.671078 | 0.7816617 | 4643 |  |  | wt% Mn | wt% Fe | Mn recovery to non mags | Mn/Fe ratio in non-mags | %Fe removed | %Mn lost
Reductant ratio | 20 | [15 empty] | 27.65673 | 9.666446 | 4622 |  | Centre point 1 | 47.16 | 13.17 | 82.01 | 3.58 | 22.5 | 8.94
Pressure | 0.86 atm | 87139.5 | Pa | [13 empty] | 18.03442 | 9.400993 | 4737 |  | Centre point 2 | 47.43 | 13.5 | 85.22 | 3.51 | 22.98 | 8.94
[17 empty] | 14.15719 | 7.564623 | 4556 |  | Centre point 3 | 47.64 | 13.2 | 80.24 | 3.61 | 22.43 | 8.71
H2O flow | 5g/10 min | 0.02777778 | mol/min | [13 empty] | 2.35114 | 0.5905389 | 4656
| Volumn | 0.002650284 | m^3/min | [13 empty] | 22.98493 | 8.93929 | 4743
|  | 2.650284 | l/min | [13 empty] | 22.43076 | 8.707138 | 4764
H2 flow required |  | 0.6625711 | [13 empty] | 0.4 | 14.44351 | 4.537323 | 4582
[16 empty] | 0.5 | 13.89714 | 5.557303 | 4590
| Flow | SP | [13 empty] | 0.6 | 22.5 | 8.9 | 4716
MFC1 - N2 | 1.5 | 57.55461
MFC2 - H2 | 0.6625711 | 15.58572
[6 empty] | T (K) | Reductant | Mass% to non-mags | Mn Recovery to non-mag | Mn/Fe in non-mag | % Fe removed | % Mn lost
[5 empty] | 1 | 900 | 10 | 84.53125 | 88.04459 | 3.299281 | 19.83892 | 7.729126 |  | Effect of T
[5 empty] | 2 | 1100 | 10 | 85.39683 | 90.45896 | 3.250174 | 18.11966 | 9.366941 |  | T (K) | Reductant | Mass% to non-mags | Mn Recovery to non-mag | Mn/Fe in non-mag | % Fe removed | % Mn lost
[5 empty] | 3 | 900 | 30 | 79.37705 | 85.00177 | 3.715524 | 34.49532 | 10.79562 |  | 858.58 | 20 | 83.18182 | 87.31918 | 3.528244 | 27.65673 | 9.666446
[5 empty] | 4 | 1100 | 30 | 92.81437 | 97.87352 | 3.056616 | 1.671078 | 0.7816617 |  | 900 |  | 81.95415 | 86.52318 | 3.507402 | 27.16712 | 9.262372
[5 empty] | 5 | 858.58 | 20 | 83.18182 | 87.31918 | 3.528244 | 27.65673 | 9.666446 |  | 1000 | 20 | 79.10959 | 85.21844 | 3.513333 | 22.98493 | 8.93929
[5 empty] | 6 | 1141.42 | 20 | 83.74172 | 90.09415 | 3.237867 | 18.03442 | 9.400993 |  | 1100 |  | 89.1056 | 94.16624 | 3.153395 | 9.89537 | 5.074301
[5 empty] | 7 | 1000 | 5.86 | 85.88816 | 88.87269 | 3.148583 | 14.15719 | 7.564623 |  | 1141.42 | 20 | 83.74172 | 90.09415 | 3.237867 | 18.03442 | 9.400993
[5 empty] | 8 | 1000 | 34.14 | 94.13681 | 99.54599 | 3.152336 | 2.35114 | 0.5905389
[5 empty] | 9 | 1000 | 20 | 79.10959 | 85.21844 | 3.513333 | 22.98493 | 8.93929
[5 empty] | 10 | 1000 | 20 | 74.16107 | 80.24151 | 3.609091 | 22.43076 | 8.707138
[6 empty] | 1000 | 20 | 73.92 | 82.01 | 3.58 | 22.5 | 8.94
[5 empty] | 7 | T (K) | Reductant | Mass% to non-mags | Mn Recovery to non-mag | Mn/Fe in non-mag | % Fe removed | % Mn lost
[6 empty] | 1000 | 5.86 | 85.88816 | 88.87269 | 3.148583 | 14.15719 | 7.564623
[5 empty] | 9 |  | 10 | 84.96404 | 89.25177 | 3.274727 | 18.97929 | 8.548034
[6 empty] | 1000 | 20 | 79.10959 | 85.21844 | 3.513333 | 22.98493 | 8.93929
[5 empty] | 8 |  | 30 | 86.09571 | 91.43765 | 3.38607 | 18.0832 | 5.78864
[6 empty] | 1000 | 34.14 | 94.13681 | 99.54599 | 3.152336 | 2.35114 | 0.5905389

## Mass loss model
rsm(formula = Y ~ FO(x1, x2) + TWI(x1, x2) + PQ(x1, x2), data = Mass_loss_model_data)
Column1 | Estimate | Std. Error | t value | Pr(>¦t¦) |  | x1 | 1
(Intercept) | 8.919735 | 0.172112 | 51.8251 | 3.464e-09 | *** | x2 | 1
x1 | 2.618565 | 0.121702 | 21.5162 | 6.577e-07 | ***
x2 | 1.604538 | 0.121702 | 13.1842 | 1.176e-05 | *** | 12.999055
x1:x2 | 0.265033 | 0.172112 | 1.5399 | 0.17452
x1^2 | 0.029222 | 0.136067 | 0.2148 | 0.83706
x2^2 | -0.438326 | 0.136067 | -3.2214 | 0.01811 | *
---
Signif. codes: 0 ‘***’ 0.001 ‘**’ 0.01 ‘*’ 0.05 ‘.’ 0.1 ‘ ’ 1
Multiple R-squared: 0.9909, | Adjusted R-squared: 0.9832
F-statistic: 130.1 on 5 and 6 DF, p-value: 4.963e-06
Analysis of Variance Table
Response: Y
| Df | Sum Sq | Mean Sq | F value | Pr(>F)
FO(x1, x2) | 2 | 75.451 | 37.726 | 318.3855 | 8.134e-07
TWI(x1, x2) | 1 | 0.281 | 0.281 | 2.3712 | 0.17452
PQ(x1, x2) | 2 | 1.321 | 0.66 | 5.5731 | 0.04285
Residuals | 6 | 0.711 | 0.118
Lack of fit | 3 | 0.244 | 0.081 | 0.5239 | 0.69559
Pure error | 3 | 0.467 | 0.156
Stationary point of response surface:
x1 | x2
-22.397625 | -4.941036
Stationary point in original units:
T | Reductant
-1239.76253 | -29.41036
Eigenanalysis:
eigen() decomposition
$values
[1] 0.06416929 -0.47327299
$vectors
[,1] [,2]
x1 -0.9669414 -0.2549987
x2 -0.2549987 0.9669414

## Model vs data
std.order | x1 | x2 | T (K) | Reductant | Experimental Mn lost | Calculated Mn Lost | %Difference | x1 | temp
1 | -1 | -1 | 900 | 10 | 7.729126 | 7.09068 | -8.260266 | x2 | reductant
2 | 1 | -1 | 1100 | 10 | 9.366941 | 10.72868 | 14.53771
3 | -1 | 1 | 900 | 30 | 10.79562 | 9.07116 | -15.97369
4 | 1 | 1 | 1100 | 30 | 0.7816617 | 1.0574 | 35.27592
5 | -1.414213562 | 0 | 858.58 | 20 | 9.666446 | 11.26211 | 16.50729
6 | 1.414213562 | 0 | 1141.42 | 20 | 9.400993 | 8.167985 | -13.11572 |  |  | Mn lost
7 | 0 | -1.414213562 | 1000 | 5.86 | 7.564623 | 6.978018 | -7.75458
8 | 0 | 1.414213562 | 1000 | 34.14 | 0.5905389 | 1.539802 | 160.7451
9 | 0 | 0 | 1000 | 20 | 8.93929 | 8.82321 | -1.298539
10 | 0 | 0 | 1000 | 20 | 8.707138 | 8.82321 | 1.333061
std.order | x1 | x2 | T (K) | Reductant | Experimental Fe removed | Calculated Fe removed | %Difference
1 | -1 | -1 | 900 | 10 | 19.83892 | 17.59431 | -11.31416
2 | 1 | -1 | 1100 | 10 | 18.11966 | 21.10893 | 16.49738 |  |  | Fe removed
3 | -1 | 1 | 900 | 30 | 34.49532 | 28.52469 | -17.30853
4 | 1 | 1 | 1100 | 30 | 1.671078 | 0.93431 | -44.08938
5 | -1.414213562 | 0 | 858.58 | 20 | 27.65673 | 32.84834 | 18.7716
6 | 1.414213562 | 0 | 1141.42 | 20 | 18.03442 | 15.8242 | -12.25552
7 | 0 | -1.414213562 | 1000 | 5.86 | 14.15719 | 13.01318 | -8.080773
8 | 0 | 1.414213562 | 1000 | 34.14 | 2.35114 | 6.476518 | 175.4629
9 | 0 | 0 | 1000 | 20 | 22.98493 | 22.70785 | -1.205492
10 | 0 | 0 | 1000 | 20 | 22.43076 | 22.70785 | 1.23531
std.order | x1 | x2 | T (K) | Reductant | Experimental Mn/Fe ratio | Calculated Mn/Fe ratio | %Difference
1 | -1 | -1 | 900 | 10 | 3.299281 | 3.257463 | -1.267476
2 | 1 | -1 | 1100 | 10 | 3.250174 | 3.282695 | 1.000586
3 | -1 | 1 | 900 | 30 | 3.715524 | 3.619361 | -2.588142 |  |  | Mn/Fe ratio
4 | 1 | 1 | 1100 | 30 | 3.056616 | 3.034793 | -0.7139658
5 | -1.414213562 | 0 | 858.58 | 20 | 3.528244 | 3.612631 | 2.391752
6 | 1.414213562 | 0 | 1141.42 | 20 | 3.237867 | 3.217121 | -0.6407469
7 | 0 | -1.414213562 | 1000 | 5.86 | 3.148583 | 3.141976 | -0.2098388
8 | 0 | 1.414213562 | 1000 | 34.14 | 3.152336 | 3.222584 | 2.228438
9 | 0 | 0 | 1000 | 20 | 3.513333 | 3.561212 | 1.36277
10 | 0 | 0 | 1000 | 20 | 3.609091 | 3.561212 | -1.32662