## Sheet1
from 10V to -7.8V 4.287ms 50mm/s Positive 10 deg
Cut number | Cutting depth [mm] | Cut spacing [mm] | Ratio | Cut mass [g] | Mean Normal force [kN] | Mean Drag force [kN] | Mean Side force [kN] | Peak Normal force [kN] | Peak Drag force [kN] | Peak Side force [kN] | Distance cut [mm] | Specific Energy
0 | 4 | 0 | 0 | 18.54 | 4.816132 | 3.732534 | -0.5809069 | 10.76595 | 9.086577 | -2.117347 | 162.611 | 32.73738
1 | 4 | 4 | 1 | 3.1 | 2.515557 | 2.000833 | -1.19325 | 5.43135 | 4.364261 | -2.257175 | 183.2592 | 118.281
2 | 4 | 4 | 1 | 6.23 | 3.633352 | 2.94689 | -1.738725 | 5.872005 | 4.94848 | -2.946566 | 183.1676 | 86.64125
3 | 4 | 4 | 1 | 7.45 | 3.221399 | 2.591052 | -1.43006 | 5.6086 | 4.63861 | -2.564324 | 183.5374 | 63.83287
4 | 4 | 8 | 2 | 13.27 | 3.808391 | 3.08541 | -1.43424 | 7.103526 | 5.888349 | -3.220693 | 183.0357 | 42.55767
5 | 4 | 8 | 2 | 12.1 | 3.652468 | 2.977369 | -1.515074 | 7.413447 | 5.9574 | -2.788657 | 183.5752 | 45.17116
6 | 4 | 8 | 2 | 13.68 | 3.657996 | 2.992761 | -1.410121 | 7.006899 | 5.973134 | -2.93091 | 183.696 | 40.18701
7 | 4 | 12 | 3 | 17.5 | 4.062486 | 3.317479 | -1.162013 | 7.461649 | 6.262502 | -2.97998 | 183.0707 | 34.70475
8 | 4 | 12 | 3 | 16.4 | 4.291853 | 3.526702 | -1.359731 | 9.363775 | 7.943361 | -3.017965 | 184.4855 | 39.67229
9 | 4 | 12 | 3 | 16.18 | 4.174126 | 3.44914 | -1.372352 | 8.537571 | 6.737709 | -2.716732 | 183.8818 | 39.19866
10 | 4 | 16 | 4 | 19.62 | 4.738507 | 3.878848 | -1.092972 | 8.956772 | 7.489035 | -2.46289 | 180.4615 | 35.67699
11 | 4 | 16 | 4 | 19.2 | 4.255394 | 3.509656 | -1.090488 | 8.793925 | 7.252873 | -2.349874 | 166.9568 | 30.51881
12 | 4 | 16 | 4 | 21.57 | 4.267279 | 3.517401 | -0.8996405 | 9.004131 | 7.502247 | -2.837201 | 182.5297 | 29.76495
13 | 4 | 20 | 5 | 16.73 | 4.862615 | 4.010575 | -0.5066295 | 9.051376 | 7.68462 | -1.917388 | 176.1702 | 42.23215
14 | 4 | 20 | 5 | 17.98 | 5.033927 | 4.093252 | -0.5234751 | 9.38048 | 7.943692 | -2.567797 | 182.9329 | 41.64575
15 | 4 | 20 | 5 | 14.61 | 5.34283 | 4.370844 | -0.5190606 | 9.35775 | 7.825496 | -1.921913 | 183.1917 | 54.80507
16 | 4 | 24 | 6 | 14.68 | 5.22286 | 4.304238 | -0.7672243 | 9.971967 | 8.178167 | -1.864055 | 158.9696 | 46.61055
17 | 4 | 24 | 6 | 16.02 | 5.552083 | 4.521716 | -0.7010899 | 10.03768 | 8.141078 | -2.112729 | 184.1272 | 51.97072
18 | 4 | 24 | 6 | 16.09 | 5.672595 | 4.577586 | -0.486506 | 10.091 | 8.225611 | -1.864995 | 182.2399 | 51.84705
x