## Sheet1
from 10V to -8.0V 4.335ms 50mm/s Positive 10 deg
Cut number | Cutting depth [mm] | Cut spacing [mm] | Ratio | Cut mass [g] | Mean Normal force [kN] | Mean Drag force [kN] | Mean Side force [kN] | Peak Normal force [kN] | Peak Drag force [kN] | Peak Side force [kN] | Distance cut [mm] | Specific Energy
0 | 2 | 0 | 0 | 6.32 | 2.547375 | 1.892532 | -0.316646 | 5.530726 | 4.193733 | -1.039553 | 176.3028 | 52.79412
1 | 2 | 2 | 1 | 1.66 | 1.334308 | 0.9620161 | -0.4949866 | 3.479457 | 2.468585 | -1.188474 | 181.182 | 105
2 | 2 | 2 | 1 | 1.84 | 1.625411 | 1.147752 | -0.5719217 | 3.87304 | 2.678532 | -1.511212 | 181.1139 | 112.9749
3 | 2 | 2 | 1 | 2.03 | 1.659342 | 1.194611 | -0.6164824 | 3.832872 | 2.676018 | -1.493896 | 181.1252 | 106.5882
4 | 2 | 4 | 2 | 3.62 | 1.99934 | 1.487902 | -0.6598305 | 4.46336 | 3.305849 | -1.740407 | 181.5496 | 74.62104
5 | 2 | 4 | 2 | 2.91 | 1.819429 | 1.257426 | -0.5031859 | 4.217327 | 2.963842 | -1.423396 | 181.5146 | 78.43338
6 | 2 | 4 | 2 | 2.86 | 1.839926 | 1.252595 | -0.4813945 | 4.4817 | 3.02333 | -1.245439 | 181.7876 | 79.61757
7 | 2 | 6 | 3 | 4.79 | 1.911402 | 1.3546 | -0.4093429 | 4.63592 | 3.22511 | -1.347273 | 182.2429 | 51.53784
8 | 2 | 6 | 3 | 4.32 | 2.162518 | 1.530189 | -0.5086568 | 4.707627 | 3.347706 | -1.203428 | 181.2681 | 64.20706
9 | 2 | 6 | 3 | 4.59 | 2.235491 | 1.62701 | -0.5325764 | 4.965337 | 3.614571 | -1.33471 | 181.8804 | 64.47087
10 | 2 | 8 | 4 | 5.86 | 2.353665 | 1.717588 | -0.4225754 | 4.893749 | 3.549681 | -1.274874 | 181.9254 | 53.32301
11 | 2 | 8 | 4 | 5.89 | 2.410992 | 1.71955 | -0.4514252 | 5.492383 | 4.119706 | -1.445787 | 181.6442 | 53.02995
12 | 2 | 8 | 4 | 5.46 | 2.566273 | 1.892225 | -0.5467086 | 4.929113 | 3.461334 | -1.26746 | 181.9679 | 63.06305
13 | 2 | 10 | 5 | 6.08 | 2.632239 | 1.893576 | -0.3747213 | 5.011895 | 3.705119 | -1.015654 | 182.6928 | 56.89847
14 | 2 | 10 | 5 | 5.71 | 2.801835 | 2.036614 | -0.3886524 | 5.428609 | 4.134145 | -1.300743 | 182.0953 | 64.94882
15 | 2 | 10 | 5 | 6 | 2.580913 | 1.86904 | -0.3215275 | 5.597288 | 3.962033 | -1.053344 | 182.4434 | 56.83234
16 | 2 | 12 | 6 | 5.53 | 3.025451 | 2.221066 | -0.3615415 | 5.492778 | 4.145639 | -1.225024 | 181.6333 | 72.95109
17 | 2 | 12 | 6 | 5.61 | 2.725457 | 1.975362 | -0.2244128 | 5.698445 | 4.048993 | -1.207616 | 182.1184 | 64.1265
18 | 2 | 12 | 6 | 4.56 | 2.611569 | 1.856543 | -0.2141039 | 5.296297 | 3.826828 | -0.8362502 | 182.4311 | 74.27436
x