## Sheet1
from 10V to -8.5V 4.456ms 50mm/s
Cut number | Cutting depth [mm] | Cut spacing [mm] | Ratio | Cut mass [g] | Mean Normal force [kN] | Mean Drag force [kN] | Mean Side force [kN] | Peak Normal force [kN] | Peak Drag force [kN] | Peak Side force [kN] | Distance cut [mm] | Specific Energy
0 | 2 | 0 | 0 | 11.24 | 2.369597 | 1.541724 | -0.2521366 | 9.424349 | 5.601519 | -1.223757 | 145.2288 | 19.92018
1 | 2 | 2 | 1 | 2.26 | 0.9533162 | 0.8005022 | -0.3247308 | 3.092083 | 2.58209 | -1.138975 | 125.1347 | 44.32326
2 | 2 | 2 | 1 | 2.87 | 0.9718024 | 0.7795056 | -0.3800002 | 3.929763 | 3.145974 | -1.547644 | 150.1148 | 40.77188
3 | 2 | 2 | 1 | 3.32 | 1.007488 | 0.7901068 | -0.363375 | 4.016375 | 3.358008 | -1.553916 | 146.1216 | 34.77461
4 | 2 | 4 | 2 | 5.83 | 1.40055 | 1.153727 | -0.490019 | 4.716097 | 4.131289 | -1.543894 | 149.7116 | 29.62715
5 | 2 | 4 | 2 | 5.6 | 1.570015 | 1.246839 | -0.5442298 | 6.356024 | 4.870867 | -2.137503 | 153.1785 | 34.10516
6 | 2 | 4 | 2 | 6.1 | 1.792037 | 1.432094 | -0.6391138 | 8.165519 | 6.41045 | -2.474054 | 153.6243 | 36.06628
7 | 2 | 6 | 3 | 9.61 | 2.235442 | 1.801807 | -0.6760753 | 7.107757 | 6.04036 | -2.54826 | 148.4001 | 27.82396
8 | 2 | 6 | 3 | 9.46 | 2.319977 | 1.828778 | -0.722465 | 8.120976 | 6.103648 | -2.098271 | 153.2055 | 29.61722
9 | 2 | 6 | 3 | 9.62 | 2.164538 | 1.714246 | -0.6801991 | 7.511196 | 5.568024 | -2.651947 | 148.7862 | 26.51311
10 | 2 | 8 | 4 | 10.88 | 2.645899 | 1.967611 | -0.6201954 | 7.432809 | 5.69694 | -2.204852 | 148.6308 | 26.87938
11 | 2 | 8 | 4 | 10.99 | 2.287766 | 1.720096 | -0.5158123 | 6.244156 | 4.699081 | -1.829212 | 149.8808 | 23.45853
12 | 2 | 8 | 4 | 10.41 | 2.535691 | 1.836274 | -0.523476 | 7.900341 | 5.860823 | -1.784832 | 150.9776 | 26.63172
13 | 2 | 10 | 5 | 11.52 | 2.825999 | 2.057371 | -0.4299372 | 8.660109 | 6.549572 | -1.478962 | 151.5279 | 27.06155
14 | 2 | 10 | 5 | 10.9 | 2.714234 | 1.915502 | -0.3562972 | 7.258772 | 5.631045 | -1.66435 | 149.6936 | 26.30627
15 | 2 | 10 | 5 | 11.08 | 2.617278 | 1.884019 | -0.4803912 | 6.502579 | 5.127766 | -1.737458 | 150.2915 | 25.55525
16 | 2 | 12 | 6 | 10.73 | 2.898208 | 2.104096 | -0.2541763 | 6.904989 | 6.363699 | -1.474459 | 149.2111 | 29.25952
17 | 2 | 12 | 6 | 11.45 | 3.143197 | 2.159159 | -0.436693 | 10.39183 | 6.78552 | -1.913751 | 149.4981 | 28.19129
18 | 2 | 12 | 6 | 11.75 | 2.849057 | 2.015041 | -0.3341287 | 7.190111 | 5.143313 | -1.635234 | 150.2642 | 25.76924
x