## Sheet1
from 10V to -8.5V 4.456ms 50mm/s
Cut number | Cutting depth [mm] | Cut spacing [mm] | Ratio | Cut mass [g] | Mean Normal force [kN] | Mean Drag force [kN] | Mean Side force [kN] | Peak Normal force [kN] | Peak Drag force [kN] | Peak Side force [kN] | Distance cut [mm] | Specific Energy
0 | 2 | 0 | 0 | 6.6 | 2.209346 | 1.772596 | 0.1532846 | 4.817949 | 3.833516 | 0.7441511 | 196.0749 | 52.66087
1 | 2 | 2 | 1 | 1.17 | 0.7199378 | 0.5649979 | -0.2644198 | 2.544848 | 2.061085 | -0.9628401 | 195.7139 | 94.51108
2 | 2 | 2 | 1 | 1.59 | 1.134043 | 0.9092846 | -0.4364725 | 2.37358 | 1.940712 | -0.9695988 | 195.4495 | 111.7731
3 | 2 | 2 | 1 | 2.35 | 1.135544 | 0.926553 | -0.4531948 | 2.478475 | 2.029115 | -1.044795 | 195.9507 | 77.25903
4 | 2 | 4 | 2 | 3.8 | 1.212611 | 0.9785065 | -0.352047 | 2.664116 | 2.139657 | -0.9872551 | 195.7892 | 50.41605
5 | 2 | 4 | 2 | 3.43 | 1.23248 | 0.9906182 | -0.3837283 | 2.795575 | 2.209408 | -1.044414 | 195.4314 | 56.44252
6 | 2 | 4 | 2 | 4.03 | 1.113915 | 0.8945704 | -0.2949847 | 2.740386 | 2.241453 | -0.7434563 | 196.3564 | 43.58677
7 | 2 | 6 | 3 | 5.14 | 1.421802 | 1.144723 | -0.2934182 | 3.466566 | 2.800886 | -0.794195 | 196.4315 | 43.74702
8 | 2 | 6 | 3 | 5.66 | 1.508164 | 1.219522 | -0.355776 | 3.318468 | 2.751258 | -0.9908843 | 196.6203 | 42.36445
9 | 2 | 6 | 3 | 5.3 | 1.50387 | 1.199196 | -0.3296523 | 3.451184 | 2.588105 | -0.8834872 | 196.1071 | 44.37187
10 | 2 | 8 | 4 | 6.28 | 1.614007 | 1.276966 | -0.2135607 | 3.84636 | 3.034489 | -0.753316 | 196.0362 | 39.8617
11 | 2 | 8 | 4 | 6.77 | 1.606761 | 1.234251 | -0.1270785 | 3.910898 | 2.930613 | -0.7790233 | 196.1503 | 35.76054
12 | 2 | 8 | 4 | 6.09 | 1.867581 | 1.477113 | -0.2549444 | 3.957293 | 3.024128 | -0.7799219 | 196.0175 | 47.54353
13 | 2 | 10 | 5 | 6.63 | 2.227578 | 1.787851 | -0.04822947 | 5.092223 | 3.791971 | -0.7415933 | 195.492 | 52.71653
14 | 2 | 10 | 5 | 6.63 | 2.009303 | 1.585549 | -0.06438405 | 5.134644 | 3.736092 | -0.7391349 | 196.2147 | 46.92427
15 | 2 | 10 | 5 | 6.27 | 2.232808 | 1.744974 | -0.08690786 | 4.966137 | 3.683334 | -0.692599 | 196.035 | 54.55758
16 | 2 | 12 | 6 | 6.13 | 2.113164 | 1.674908 | 0.1174168 | 4.639814 | 3.585297 | 0.7237107 | 196.1487 | 53.59399
17 | 2 | 12 | 6 | 5.86 | 2.321941 | 1.830836 | 0.0672164 | 5.254256 | 4.038654 | 0.6337241 | 195.7085 | 61.14506
18 | 2 | 12 | 6 | 5.92 | 2.210649 | 1.749959 | 0.1566519 | 4.595834 | 3.744878 | 0.7268128 | 195.89 | 57.90532
x