## Sheet1
from 10V to -8.0V 4.335ms 50mm/s Positive 10 deg
Cut number | Cutting depth [mm] | Cut spacing [mm] | Ratio | Cut mass [g] | Mean Normal force [kN] | Mean Drag force [kN] | Mean Side force [kN] | Peak Normal force [kN] | Peak Drag force [kN] | Peak Side force [kN] | Distance cut [mm] | Specific Energy
0 | 2 | 0 | 0 | 5.92 | 2.520673 | 1.904638 | -0.167686 | 5.206468 | 3.876853 | -0.8242721 | 183.8613 | 59.15359
1 | 2 | 2 | 1 | 0.74 | 0.4493808 | 0.334587 | 0.2486303 | 1.623376 | 1.185324 | 0.7131867 | 183.8687 | 83.13525
2 | 2 | 2 | 1 | 2.01 | 0.9132596 | 0.6324304 | 0.3531785 | 2.667149 | 1.753195 | 1.018086 | 183.5309 | 57.74652
3 | 2 | 2 | 1 | 1.05 | 0.5594432 | 0.4239983 | 0.3341191 | 2.011551 | 1.452461 | 1.176803 | 183.7646 | 74.20562
4 | 2 | 4 | 2 | 4.62 | 1.381716 | 0.9975126 | 0.2987016 | 3.713627 | 2.537018 | 1.214138 | 183.6823 | 39.65917
5 | 2 | 4 | 2 | 3.42 | 1.159983 | 0.8216962 | 0.3592577 | 3.255629 | 2.012973 | 1.191885 | 183.796 | 44.15922
6 | 2 | 4 | 2 | 3.88 | 1.13491 | 0.7767995 | 0.3196377 | 2.944131 | 1.914466 | 0.8807675 | 183.7572 | 36.78931
7 | 2 | 6 | 3 | 5.57 | 1.517864 | 1.078454 | 0.2387613 | 3.435466 | 2.376482 | 0.7765934 | 182.9396 | 35.42043
8 | 2 | 6 | 3 | 5.14 | 1.528008 | 1.07186 | 0.2611951 | 3.795911 | 2.6311 | 0.8349118 | 183.5316 | 38.27242
9 | 2 | 6 | 3 | 5.74 | 1.561589 | 1.136418 | 0.3018459 | 3.987313 | 2.656968 | 1.054718 | 183.3867 | 36.30733
10 | 2 | 8 | 4 | 6.76 | 1.760618 | 1.276773 | 0.07204228 | 3.975745 | 2.908314 | 0.6682279 | 183.3789 | 34.63507
11 | 2 | 8 | 4 | 6.03 | 1.715372 | 1.232207 | 0.1010371 | 4.264956 | 3.007453 | 0.7106455 | 183.267 | 37.44989
12 | 2 | 8 | 4 | 7.27 | 1.621536 | 1.173372 | 0.1063657 | 4.126397 | 2.963341 | 0.6543012 | 183.5881 | 29.63098
13 | 2 | 10 | 5 | 6.84 | 2.113103 | 1.536108 | 0.0878196 | 4.788155 | 3.379128 | 0.6250885 | 183.42 | 41.19195
14 | 2 | 10 | 5 | 7.91 | 2.240296 | 1.635537 | -0.09238008 | 4.810333 | 3.776414 | -0.8548986 | 183.2525 | 37.89079
15 | 2 | 10 | 5 | 7.4 | 2.040509 | 1.490335 | 0.06421869 | 4.978797 | 3.523686 | 0.7908965 | 183.2549 | 36.90693
16 | 2 | 12 | 6 | 7 | 2.420145 | 1.820224 | -0.2236619 | 5.186789 | 3.910376 | -1.049931 | 183.2793 | 47.65848
17 | 2 | 12 | 6 | 6.8 | 2.41074 | 1.785065 | -0.1162489 | 5.169654 | 3.659614 | -0.8005564 | 182.3784 | 47.87607
18 | 2 | 12 | 6 | 6.51 | 2.599748 | 1.965208 | -0.2654974 | 5.386671 | 3.920599 | -0.908047 | 176.8366 | 53.38258
x