## Sheet1
1473.047 | 12991.02272 | 13841.53678 |  |  |  | 2.83323 | 6.44597
1270.70935 | area of crystalline peaks | area os all peaks | 93.85535 |  |  | 0.88413
10247.26637 | [5 empty] | 1.38029
1.34832
[11 empty] | 9074.1938 | 38156.69286 | 71039.26628
5484.45335 | 80565.98224 | 44209.14 | 182.2383 |  |  | 1.68056 | 6.29049 | 20.13671 | 31.23892 |  | 29082.49906
3354.94474 | [5 empty] | 1.31599
71726.58415 | [5 empty] | 1.2236 |  |  |  |  | 8725.99184 | 43481.77085 | 75306.88583
[6 empty] | 2.07034 |  | 1485.16625 | 6575.25157 | 12828.52455 | 34755.77901
4788.57464 | 25442.82414 | 71062.75431 | 35.80332 |  |  |  |  | 1596.81305
3415.82986 | [7 empty] | 3493.27227 |  |  | 7674.66325 | 36319.04418 | 66154.79675
17238.41964 | [10 empty] | 28644.38093
[8 empty] | 1616.62664 | 6758.51092
1236.18984
3905.69444
7444.81766 | 38398.44763 |  |  | 5250.90502 | 26508.17588 | 68517.61604
4936.9337 |  |  |  | 21257.27086 |  |  |  | 1483.61688 | 6089.11599 | 12897.33902
26016.69627 | [7 empty] | 1344.13389
3261.36522
4887.48506 | 27462.27472 | 48584.97978 | 56.52421 | 5358.61272 | 22452.12656 | 55442.73584
3248.35311 |  |  |  | 17093.51384 |  |  |  |  | 10326.66519 | 13417.73978
5037.02584
14289.41071 | [8 empty] | 9724.19531 | 13073.12145
4572.42393 | 30589.4222 | 66154.79675 | 46.23916 | 1174.46438 | 4352.25535 | 11328.45361 |  |  | 8057.12212 | 12419.46838
5016.89712 |  |  |  | 3177.79097
21000.10115 | [7 empty] | 2709.73579 | 5999.76442 | 12131.1265
|  |  |  | 1484.19461 | 4864.7434 | 12806.61804 |  | 3290.02863
7309.01115 | 38992.2384 | 72053.75034 | 54.11549 | 3380.54879
5274.82839
26408.39886
5128.85904 | 29918.92432 | 69887.39681
2654.41791
22135.64737
7276.13292 | 38580.34143 | 72912.9113
31304.20851
7222.82397 | 21769.68013 | 55786.32343
14546.85616
5204.18747 | 26310.44695 | 65889.16871
21106.25948

## raw
sample | area of crystalline peaks | Area of all peaks | % crystallinity | pasted sample | area of crystalline peaks | Area of all peaks | % crystallinity | 1142.92544 | 2234.02207
raw white 1 | 25442.82414 | 71062.75431 | 35.80332 | raw white 1 | 38156.69286 | 71039.26628 | 53.71212 | 1091.09663
raw white 2 | 38398.44763 | 75257.60161 | 51.02268 | raw white 2 | 43481.77085 | 75306.88583 | 57.73944
raw red NT1 | 30589.4222 | 66154.79675 | 46.23916 | raw red NT1 | 36319.04418 | 66154.79675 | 54.90009
raw red NT2 | 38992.2384 | 72053.75034 | 54.11549 | raw red NT2 | 38448.82852 | 72212.04939 | 53.24434
raw red T1 | 29918.92432 | 69887.39681 | 42.81019 | raw red T1 | 37411.1423 | 69800.76551 | 53.59704
raw red T 2 | 38580.34143 | 72912.9113 | 52.91291 | raw red T 2 | 36165.86631 | 72840.10463 | 49.65104
IR White 1 | 21769.68013 | 55786.32343 | 39.02333 | IR White 1 | 22628.97835 | 55755.15587 | 40.58634
IR White 2 | 26310.44695 | 65889.16871 | 39.93137 | IR White 2 | 25032.48969 | 65816.61669 | 38.03369
IR red NT 1 | 26508.17588 | 68517.61604 | 38.68812 | IR red NT 1 | 25617.64073 | 68744.63767 | 37.26493
IR red NT 2 | 22452.12656 | 55442.73584 | 40.49607 | IR red NT 2 | 20962.02333 | 55476.65613 | 37.7853
IR Red T1 | 4352.25535 | 11328.45361 | 38.41879 | IR Red T1 | 4169.79695 | 11342.46689 | 36.7627
IR Red T2 | 4864.7434 | 12806.61804 | 37.98617 | IR Red T2 | 4622.0564 | 12826.44603 | 36.03536
MW White 1 | 6575.25157 | 12828.52455 | 51.25493 | MW White 1 | 4854.7644 | 12847.52147 | 37.78756
MW White 2 | 6089.11599 | 12897.33902 | 47.21219 | MW White 2 | 5777.33744 | 12885.01477 | 44.83765
MW Red NT1 | 10326.66519 | 13417.73978 | 76.96278 | MW Red NT1 | 7401.38268 | 13414.32078 | 55.17523
MW Red NT2 | 9724.19531 | 13073.12145 | 74.38312 | MW Red NT2 | 6778.66591 | 13073.12145 | 51.85193
MW Red T1 | 8057.12212 | 12419.46838 | 64.87494 | MW Red T1 | 6508.69417 | 12419.46838 | 52.40719
MW Red T2 | 8903.80213 | 12131.1265 | 73.39633 | MW Red T2 | 6384.40291 | 12110.97839 | 52.71583

## smooth
sample | area of crystalline peaks | Area of all peaks | % crystallinity | sample | area of crystalline peaks | Area of all peaks | % crystallinity
raw white 1 | 27292.67762 | 84687.04144 | 32.22769 | raw white 1 | 8563.37091 | 42559.80159 | 20.1208
raw white 2 | 33435.7722 | 91569.28166 | 36.51418 | raw white 2
raw red NT1 | 26476.94682 | 63200.0149 | 41.89389 | raw red NT1
raw red NT2 | 37452.76679 | 100864.9 | 37.13162 | raw red NT2
raw red T1 | 30628.14453 | 81574.70193 | 37.54613 | raw red T1
raw red T 2 | 32068.85765 | 81705.70263 | 39.24923 | raw red T 2
IR White 1 | 19938.12353 | 52864.28584 | 37.71568 | IR White 1
IR White 2 | 28603.36606 | 77696.15697 | 36.81439 | IR White 2
IR red NT 1 | 28066.17805 | 72767.80345 | 38.5695 | IR red NT 1
IR red NT 2 | 40387.2919 | 102062.9 | 39.57099 | IR red NT 2
IR Red T1 | 15874.33035 | 57513.8863 | 27.60087 | IR Red T1
IR Red T2 | 25771.86978 | 88223.82326 | 29.21192 | IR Red T2
MW White 1 | 34869.07571 | 101719.281 | 34.27971 | MW White 1
MW White 2 | 27480.19606 | 95492.96163 | 28.7772 | MW White 2
MW Red NT1 | 20822.06353 | 75668.27665 | 27.51756 | MW Red NT1
MW Red NT2 | 22906.34731 | 77689.52712 | 29.48447 | MW Red NT2
MW Red T1 | 19894.05567 | 72931.07081 | 27.27789 | MW Red T1
MW Red T2 | 25016.48537 | 93664.16723 | 26.7087 | MW Red T2 | 2234.02207 | 8970.01744 | 24.90544
| 38503.8489 | 119676.6 | 32.17324

## normalized
sample | area of crystalline peaks | Area of all peaks | % crystallinity | sample | area of crystalline peaks | Area of all peaks | % crystallinity | 1.34118 | 2.68405
raw white 1 | 4.83065 | 13.45375 | 35.9056 | raw white 1 | 3.27672 | 12.88307 | 25.43431 | 1.34287
raw white 2 | 5.32204 | 14.67857 | 36.25721 | raw white 2 | 3.14663 | 13.45094 | 23.39338
raw red NT1 | 4.76878 | 14.21625 | 33.54457 | raw red NT1 | 2.29645 | 13.4418 | 17.08439
raw red NT2 | 4.93843 | 14.63273 | 33.7492 | raw red NT2 | 2.70023 | 13.2103 | 20.44034
raw red T1 | 4.83034 | 14.59161 | 33.10354 | raw red T1 | 2.55942 | 13.44226 | 19.0401
raw red T 2 | 4.74924 | 14.38488 | 33.0155 | raw red T 2 | 2.99435 | 13.85962 | 21.60485
IR White 1 | 4.78574 | 14.92295 | 32.06966 | IR White 1 | 2.81489 | 13.78579 | 20.41878
IR White 2 | 4.75829 | 14.26664 | 33.35256 | IR White 2 | 2.24024 | 13.29138 | 16.85483
IR red NT 1 | 4.86529 | 14.55316 | 33.43116 | IR red NT 1 | 2.81297 | 13.53362 | 20.78505
IR red NT 2 | 4.80605 | 14.65358 | 32.79779 | IR red NT 2 | 2.85065 | 13.1055 | 21.75155
IR Red T1 | 3.31007 | 14.75526 | 22.43315 | IR Red T1 | 2.86918 | 15.19086 | 18.88754
IR Red T2 | 3.60053 | 16.38508 | 21.97444 | IR Red T2 | 2.38281 | 13.88733 | 17.15816
MW White 1 | 5.88545 | 18.39235 | 31.99945 | MW White 1 | 2.68423 | 12.06723 | 22.24396
MW White 2 | 4.41546 | 17.53841 | 25.17594 | MW White 2 | 3.33998 | 13.23166 | 25.24234
MW Red NT1 | 3.56205 | 15.91583 | 22.38055 | MW Red NT1 | 2.61337 | 14.00981 | 18.65386
MW Red NT2 | 3.67213 | 16.14652 | 22.74255 | MW Red NT2 | 2.63571 | 13.59279 | 19.3905
MW Red T1 | 3.13134 | 15.25314 | 20.52915 | MW Red T1 | 2.35984 | 14.71505 | 16.03691
MW Red T2 | 3.68127 | 17.07649 | 21.55753 | MW Red T2 | 2.68405 | 14.74176 | 18.20712

## RAW MANOVA
Sample | treatment | RC
WHITE NT | control | 35.9056
WHITE NT | control | 36.25721
RED NT | control | 33.54457
RED NT | control | 33.7492
RED T | control | 33.10354
RED T | control | 33.0155
WHITE NT | IR HMT | 32.06966
WHITE NT | IR HMT | 33.35256
RED NT | IR HMT | 33.43116
RED NT | IR HMT | 32.79779
RED T | IR HMT | 22.43315
RED T | IR HMT | 21.97444
WHITE NT | MW HMT | 31.99945
WHITE NT | MW HMT | 25.17594
RED NT | MW HMT | 22.38055
RED NT | MW HMT | 22.74255
RED T | MW HMT | 20.52915
RED T | MW HMT | 21.55753

## PASTED MANOVA
Sample | treatment | RC
WHITE NT | control | 25.43431
WHITE NT | control | 23.39338
RED NT | control | 17.08439
RED NT | control | 20.44034
RED T | control | 19.0401
RED T | control | 21.60485
WHITE NT | IR HMT | 20.41878
WHITE NT | IR HMT | 16.85483
RED NT | IR HMT | 20.78505
RED NT | IR HMT | 21.75155
RED T | IR HMT | 18.88754
RED T | IR HMT | 17.15816
WHITE NT | MW HMT | 22.24396
WHITE NT | MW HMT | 25.24234
RED NT | MW HMT | 18.65386
RED NT | MW HMT | 19.3905
RED T | MW HMT | 16.03691
RED T | MW HMT | 18.20712