## WHITE SORG
|  | raw white gel 1 | raw white gel 2 | 250W IR white fd1 | 250W IR white fd2 | 250W MW WHITE 2 | 250W MW WHITE 3
Time | Temperature | Viscosity | Viscosity | Viscosity | Viscosity | Viscosity | Viscosity
(min) | [°C] | [cP] | [cP] | [cP] | [cP] | [mPa·s] | [mPa·s]
0.3667 | 50.01 | 8.807 | 9.037 | 10.5 | 10.36 | 21.49 | 18.33
0.5667 | 50.29 | 8.774 | 9.024 | 10.52 | 10.45 | 20.69 | 12.92
0.7667 | 50.39 | 8.705 | 8.927 | 10.39 | 10.42 | 18.79 | 14.91
0.9667 | 50.4 | 8.69 | 8.971 | 10.32 | 10.39 | 16.73 | 15.39
1.167 | 50.35 | 8.74 | 8.953 | 10.33 | 10.49 | 14.59 | 13.35
1.367 | 50.3 | 8.683 | 8.899 | 10.29 | 10.56 | 14.25 | 15.19
1.567 | 50.23 | 8.725 | 9 | 10.35 | 10.61 | 22.93 | 13.31
1.767 | 50.17 | 8.914 | 8.893 | 10.37 | 10.51 | 14.18 | 14.84
1.967 | 50.12 | 8.681 | 8.837 | 10.44 | 10.75 | 15.51 | 15.09
2.167 | 50.08 | 8.724 | 8.872 | 10.42 | 10.72 | 17.24 | 13.26
2.368 | 50.05 | 8.654 | 9.041 | 10.53 | 10.52 | 15 | 14.25
2.57 | 50.93 | 8.666 | 8.892 | 10.59 | 10.58 | 14.39 | 13.21
2.771 | 52.04 | 8.642 | 8.871 | 10.48 | 10.67 | 14.48 | 13.3
2.973 | 53.2 | 8.677 | 8.885 | 10.47 | 10.62 | 18.89 | 13.95
3.174 | 54.37 | 8.647 | 8.822 | 10.42 | 10.67 | 14.54 | 13.88
3.376 | 55.54 | 8.624 | 8.747 | 10.34 | 10.57 | 15.28 | 13.69
3.577 | 56.7 | 8.565 | 8.74 | 10.45 | 10.57 | 14.98 | 15.39
3.778 | 57.81 | 8.558 | 8.725 | 10.58 | 10.76 | 14.57 | 13.5
3.98 | 58.95 | 8.567 | 8.666 | 10.47 | 10.58 | 14.73 | 15.38
4.181 | 60.08 | 8.532 | 8.629 | 10.44 | 10.47 | 13.94 | 13.39
4.383 | 61.21 | 8.523 | 8.632 | 10.39 | 10.61 | 13.96 | 13.25
4.584 | 62.33 | 8.711 | 8.655 | 10.5 | 10.68 | 13.68 | 14.01
4.786 | 63.44 | 8.607 | 8.681 | 10.56 | 10.75 | 18.66 | 14.13 | samples | pasting time | pasting temperature | viscosity at the end of holding | final viscosity | set back viscosity | maximum viscosity
4.987 | 64.57 | 8.604 | 8.664 | 10.47 | 10.81 | 14.16 | 15.01 | RAW 1 | 8.815 | 85.65 | 1183 | 1590 | 407 | 1323
5.189 | 65.68 | 8.707 | 8.669 | 10.98 | 10.87 | 14.3 | 14.03 | RAW 2 | 8.815 | 85.65 | 1160 | 1609 | 449 | 1289
5.39 | 66.79 | 8.91 | 8.793 | 10.83 | 10.88 | 14.51 | 13.96 | IR 1 | 9.42 | 88.97 | 763.5 | 948.3 | 184.8 | 683.3
5.592 | 67.91 | 9.002 | 8.953 | 11.49 | 11.12 | 15.65 | 14.83 | IR 2 | 9.42 | 88.97 | 852.9 | 1069 | 216.1 | 695.3
5.793 | 69.02 | 9.33 | 8.99 | 12.57 | 11.33 | 16.2 | 14.66 | MW 1 | 9.218 | 87.85 | 971.4 | 941.6 | -29.8 | 790.9
5.995 | 70.13 | 9.707 | 9.362 | 13.16 | 11.85 | 17.29 | 16.73 | MW 2 | 9.218 | 87.85 | 964.7 | 958 | -6.7 | 791.9
6.196 | 71.25 | 10.41 | 9.925 | 12.78 | 12.86 | 17.98 | 20.1
6.398 | 72.34 | 11.34 | 10.81 | 14.16 | 14.56 | 17.69 | 22.08
6.599 | 73.45 | 12.85 | 12.1 | 15.33 | 16.34 | 19.63 | 21.23
6.801 | 74.55 | 15.24 | 14.1 | 17.11 | 17.92 | 22.76 | 24.38
7.002 | 75.66 | 18.48 | 17.22 | 18.04 | 18.63 | 23.25 | 27.76
7.204 | 76.76 | 22.13 | 20.85 | 20.87 | 21.95 | 26.22 | 29.57
7.405 | 77.88 | 25.71 | 24.25 | 23.73 | 26.21 | 26.7 | 29.69
7.607 | 79 | 29.49 | 27.68 | 28.96 | 32.86 | 26.51 | 30.38
7.808 | 80.11 | 33.41 | 31.33 | 36.13 | 38.99 | 28.31 | 32.14
8.009 | 81.22 | 38.06 | 35.78 | 42.97 | 46.52 | 28.44 | 34.47
8.211 | 82.33 | 43.59 | 40.83 | 51.06 | 54.28 | 31.37 | 37.01
8.412 | 83.44 | 50.79 | 47.49 | 59.73 | 62.32 | 33.39 | 37.81
8.614 | 84.54 | 60.75 | 56.81 | 68.15 | 71.32 | 35.13 | 41.39
8.815 | 85.65 | 75.56 | 70.45 | 77.55 | 82.03 | 36.56 | 45.18
9.017 | 86.74 | 98.16 | 89.93 | 91.35 | 95.66 | 44.3 | 51.29
9.218 | 87.85 | 135.5 | 122.2 | 110.8 | 112.6 | 49.7 | 63.31
9.42 | 88.97 | 199 | 178.8 | 133.5 | 135.8 | 57.56 | 75.02
9.621 | 90.08 | 308.8 | 277 | 156.2 | 166.7 | 70.65 | 86.75
9.823 | 91.18 | 485.5 | 442.3 | 194.3 | 209.6 | 92.75 | 111.9
10.02 | 91.18 | 717 | 666.8 | 246.2 | 268.2 | 131.9 | 144.3
10.22 | 91.16 | 949.8 | 900 | 306.7 | 336.1 | 163.3 | 187.9
10.42 | 91.14 | 1134 | 1092 | 368.6 | 404.8 | 201.5 | 224.6
10.62 | 91.11 | 1244 | 1213 | 425.2 | 466.8 | 255.1 | 277.3
10.82 | 91.1 | 1300 | 1276 | 473.7 | 519.7 | 302.8 | 337.7
11.02 | 91.08 | 1323 | 1302 | 512.5 | 562.7 | 358.2 | 394.1
11.22 | 91.05 | 1328 | 1311 | 544.9 | 596.8 | 412.6 | 453.5
11.42 | 91.05 | 1327 | 1310 | 572 | 623.4 | 466.4 | 512.1
11.62 | 91.03 | 1323 | 1306 | 592.5 | 645.9 | 515.8 | 553.3
11.82 | 91.02 | 1318 | 1302 | 611.8 | 664.4 | 561.4 | 597.5
12.02 | 91.02 | 1309 | 1289 | 628.5 | 681.2 | 603.2 | 637.8
12.22 | 91.02 | 1298 | 1277 | 641.9 | 695.3 | 640.7 | 674.3
12.42 | 91.02 | 1286 | 1267 | 654 | 708.7 | 674.1 | 702.4
12.62 | 91.01 | 1278 | 1259 | 664.2 | 719.8 | 703.8 | 728.5
12.82 | 91 | 1270 | 1248 | 674.1 | 724.1 | 730 | 752.9
13.02 | 91.01 | 1264 | 1237 | 683.3 | 731.7 | 752.9 | 773.8
13.22 | 91.01 | 1260 | 1229 | 691.4 | 739 | 774 | 791.9
13.42 | 91 | 1257 | 1221 | 698.6 | 746.7 | 790.6 | 809
13.62 | 91 | 1254 | 1216 | 704.7 | 753.4 | 805.7 | 822.7
13.82 | 91.01 | 1252 | 1210 | 704.6 | 758.7 | 815.3 | 835.5
14.02 | 91 | 1248 | 1201 | 707.7 | 762.9 | 822.5 | 846
14.22 | 91 | 1246 | 1195 | 711.9 | 767.4 | 832.3 | 850.8
14.42 | 91 | 1243 | 1190 | 715.8 | 771.8 | 841.7 | 858.7
14.62 | 91 | 1242 | 1186 | 718.5 | 776.5 | 849.8 | 865.7
14.82 | 91 | 1239 | 1184 | 722.1 | 780.3 | 858.6 | 873
15.02 | 91 | 1238 | 1183 | 726.5 | 784.7 | 865.8 | 879.8
15.22 | 91 | 1236 | 1183 | 729.7 | 789 | 876.3 | 885.1
15.42 | 91 | 1234 | 1179 | 733.6 | 791.9 | 874.4 | 891.3
15.62 | 91 | 1234 | 1179 | 737.2 | 795 | 880.3 | 896.1
15.82 | 91 | 1233 | 1179 | 734.5 | 798 | 884.9 | 900
16.02 | 91 | 1230 | 1179 | 731.4 | 800.4 | 889.1 | 898
16.22 | 91.01 | 1229 | 1178 | 733.1 | 803 | 893.5 | 896.4
16.42 | 91 | 1228 | 1172 | 734.3 | 806.2 | 896.3 | 898.4
16.62 | 91 | 1228 | 1171 | 736.5 | 809.9 | 900 | 902.4
16.82 | 91 | 1221 | 1170 | 737.5 | 811.6 | 903.8 | 905.1
17.02 | 91 | 1216 | 1169 | 738.7 | 815.2 | 903.3 | 908.4
17.22 | 91 | 1216 | 1168 | 741.5 | 817 | 903.2 | 912.1
17.42 | 91 | 1214 | 1168 | 742.2 | 818.7 | 906 | 914.9
17.62 | 91 | 1214 | 1169 | 743.6 | 820.6 | 909.3 | 917.2
17.82 | 91 | 1214 | 1169 | 745.1 | 821.9 | 912.7 | 919.5
18.02 | 91 | 1212 | 1171 | 746.4 | 823.6 | 915.9 | 921.7
18.22 | 91 | 1213 | 1170 | 747.9 | 825.6 | 918.3 | 923
18.42 | 91 | 1205 | 1168 | 750.1 | 827.5 | 922.6 | 925.8
18.62 | 91 | 1204 | 1170 | 752.3 | 829.7 | 925.4 | 927.2
18.82 | 91 | 1204 | 1170 | 752.3 | 831.2 | 928.1 | 928.9
19.02 | 91 | 1203 | 1169 | 752.7 | 833.7 | 932.3 | 932
19.22 | 91 | 1202 | 1169 | 754.2 | 836 | 933.3 | 934.5
19.42 | 91 | 1201 | 1171 | 754.8 | 837.3 | 936.1 | 936.6
19.62 | 91 | 1201 | 1170 | 756.7 | 838.9 | 938 | 939.8
19.82 | 91 | 1200 | 1170 | 757.4 | 841.3 | 941.9 | 941.9
20.02 | 91 | 1199 | 1170 | 758.7 | 841.7 | 943.1 | 943
20.22 | 91 | 1200 | 1170 | 760.1 | 842.1 | 946 | 945
20.42 | 91 | 1199 | 1170 | 761.2 | 843.4 | 947.6 | 946.5
20.62 | 91 | 1199 | 1170 | 762.7 | 844.6 | 949.9 | 949.3
20.82 | 91 | 1200 | 1170 | 763.2 | 845.2 | 952.5 | 950
21.02 | 91 | 1197 | 1171 | 764.3 | 847.5 | 953.9 | 951.4
21.22 | 91 | 1198 | 1172 | 763.9 | 848.4 | 954.3 | 952.8
21.42 | 91 | 1197 | 1173 | 761.2 | 849.2 | 947.8 | 954.1
21.62 | 91 | 1198 | 1173 | 759.7 | 850.7 | 946 | 956.3
21.82 | 91 | 1196 | 1162 | 759.5 | 851.7 | 948.7 | 957.9
22.02 | 91 | 1198 | 1157 | 761.5 | 852.4 | 949.6 | 959.7
22.22 | 91 | 1198 | 1156 | 763 | 855 | 951.3 | 960.8
22.42 | 90.99 | 1197 | 1156 | 762.6 | 855.7 | 953.6 | 962.8
22.62 | 90.99 | 1196 | 1157 | 763.7 | 857.9 | 954.5 | 965
22.82 | 91.01 | 1194 | 1157 | 763.4 | 857.9 | 957.4 | 966
23.02 | 91.01 | 1194 | 1158 | 763.7 | 858.2 | 959.4 | 959
23.22 | 91 | 1194 | 1158 | 764 | 858.5 | 960.4 | 957.7
23.42 | 91 | 1193 | 1158 | 764.6 | 852.8 | 961.6 | 957.9
23.62 | 91 | 1193 | 1158 | 766.1 | 850.3 | 962.9 | 958.2
23.82 | 90.99 | 1187 | 1159 | 767.2 | 849.2 | 964.6 | 958.9
24.02 | 90.99 | 1184 | 1160 | 767.9 | 849 | 965.3 | 960
24.22 | 91 | 1184 | 1160 | 767.2 | 849 | 967.9 | 961.4
24.42 | 91 | 1182 | 1161 | 762.6 | 849.8 | 970.1 | 962.9
24.62 | 91 | 1182 | 1160 | 762.4 | 850.3 | 970.8 | 963.4
24.82 | 91 | 1183 | 1161 | 763.3 | 851.8 | 970.9 | 964.4
24.97 | 91 | 1183 | 1160 | 763.5 | 852.9 | 971.4 | 964.7
25.13 | 90.26 | 1184 | 1162 | 764.6 | 853.7 | 973.2 | 966.7
25.28 | 89.41 | 1179 | 1164 | 767.1 | 855.1 | 975.7 | 968.3
25.43 | 88.55 | 1178 | 1165 | 768.4 | 856.6 | 978.8 | 969.1
25.58 | 87.76 | 1174 | 1170 | 771.5 | 860.1 | 971.9 | 972.5
25.74 | 86.9 | 1176 | 1174 | 774.9 | 862.7 | 970.5 | 975.6
25.89 | 86.03 | 1178 | 1179 | 778.2 | 859.8 | 972.6 | 977.6
26.04 | 85.18 | 1183 | 1186 | 780.7 | 862.7 | 976.1 | 980.5
26.19 | 84.32 | 1189 | 1189 | 784.3 | 866.6 | 978.4 | 983.5
26.34 | 83.46 | 1193 | 1192 | 787.5 | 869.7 | 980.3 | 986
26.5 | 82.6 | 1198 | 1196 | 791.7 | 872.9 | 982 | 987.5
26.65 | 81.75 | 1202 | 1201 | 795.2 | 875.2 | 984 | 988.8
26.8 | 80.9 | 1206 | 1206 | 797.6 | 878 | 983.1 | 988.9
26.95 | 80.12 | 1208 | 1209 | 799.8 | 881 | 981.3 | 988.2
27.1 | 79.28 | 1211 | 1213 | 800.8 | 881.3 | 978.1 | 984.4
27.26 | 78.43 | 1212 | 1212 | 801.8 | 881.1 | 973.5 | 979
27.41 | 77.58 | 1208 | 1211 | 801.8 | 882.1 | 965.8 | 970.3
27.56 | 76.74 | 1204 | 1208 | 800 | 880.9 | 955.4 | 960.6
27.71 | 75.89 | 1199 | 1203 | 799.1 | 878.2 | 944.8 | 949
27.87 | 75.04 | 1191 | 1195 | 795.9 | 875 | 926.9 | 935.5
28.02 | 74.19 | 1181 | 1187 | 793.5 | 872.4 | 911.1 | 919.7
28.17 | 73.42 | 1172 | 1176 | 789.9 | 868.3 | 895.3 | 903.5
28.32 | 72.58 | 1160 | 1167 | 787.6 | 866 | 880 | 886.5
28.47 | 71.74 | 1148 | 1159 | 783.4 | 861.7 | 862.6 | 870
28.63 | 70.89 | 1138 | 1149 | 780.3 | 857.4 | 846.4 | 853.6
28.78 | 70.05 | 1130 | 1141 | 777.1 | 854.1 | 832.9 | 839.3
28.93 | 69.2 | 1125 | 1134 | 774 | 851.2 | 819.7 | 825
29.08 | 68.36 | 1120 | 1130 | 772.4 | 849.2 | 807.7 | 813.6
29.23 | 67.52 | 1120 | 1130 | 769.4 | 846.4 | 797.3 | 804.3
29.39 | 66.67 | 1123 | 1132 | 766.9 | 845.6 | 788.4 | 796.5
29.54 | 65.9 | 1130 | 1137 | 766.6 | 844.5 | 782.9 | 791.7
29.69 | 65.06 | 1141 | 1148 | 766.8 | 844.6 | 780.2 | 789.9
29.84 | 64.22 | 1154 | 1162 | 766.8 | 845.7 | 779.5 | 789.4
30 | 63.37 | 1174 | 1179 | 769.2 | 848.3 | 781.5 | 791.5
30.15 | 62.53 | 1193 | 1200 | 771.7 | 851.8 | 785.6 | 797.1
30.3 | 61.69 | 1216 | 1223 | 775.4 | 856.3 | 794.5 | 805.2
30.45 | 60.84 | 1239 | 1247 | 779.8 | 861.9 | 803.1 | 815.2
30.6 | 60 | 1264 | 1272 | 785.1 | 867.6 | 813.4 | 825.1
30.76 | 59.23 | 1290 | 1298 | 792 | 875.6 | 822.4 | 835.8
30.91 | 58.4 | 1315 | 1322 | 797.4 | 883.7 | 832.4 | 845
31.06 | 57.56 | 1336 | 1346 | 806.7 | 894.2 | 843.2 | 856.1
31.21 | 56.72 | 1360 | 1370 | 815.3 | 903.7 | 852.9 | 865.8
31.36 | 55.88 | 1381 | 1394 | 824.6 | 913.8 | 862.9 | 875.4
31.52 | 55.03 | 1406 | 1417 | 835.8 | 926 | 871.6 | 884.7
31.67 | 54.19 | 1426 | 1438 | 847.3 | 937.2 | 881.3 | 906.5
31.82 | 53.34 | 1445 | 1459 | 857.9 | 952.2 | 891 | 915.7
31.97 | 52.57 | 1466 | 1479 | 870.2 | 965.3 | 898.4 | 914.4
32.13 | 51.74 | 1485 | 1499 | 877 | 978.8 | 907.6 | 923
32.28 | 50.91 | 1505 | 1518 | 882.2 | 993.3 | 916 | 930.8
32.43 | 50.06 | 1520 | 1536 | 895.7 | 1007 | 923.6 | 937.4
32.63 | 49.64 | 1541 | 1556 | 910 | 1026 | 931.3 | 947.4
32.83 | 49.61 | 1558 | 1573 | 922.2 | 1041 | 940.3 | 954.1
33.03 | 49.67 | 1569 | 1585 | 931.9 | 1050 | 944.1 | 958
33.23 | 49.74 | 1577 | 1595 | 937.9 | 1057 | 946.3 | 961.6
33.43 | 49.8 | 1584 | 1601 | 943.9 | 1063 | 948.5 | 962
33.63 | 49.84 | 1588 | 1605 | 947.8 | 1066 | 948.7 | 964
33.83 | 49.88 | 1590 | 1609 | 948.5 | 1067 | 947.6 | 962.4
34.03 | 49.91 | 1590 | 1610 | 949.7 | 1069 | 946.5 | 962.4
34.23 | 49.93 | 1592 | 1609 | 950.1 | 1070 | 945.1 | 960.7
34.43 | 49.94 | 1590 | 1609 | 948.3 | 1069 | 941.6 | 958

## RED NT
|  | RAW RED NT1 | RAW RED NT2 | IR red NT fd1 | IR red NT fd2 | 250W MW RED NT1 | 250W MW RED NT3
Time | Temperature | Viscosity | Viscosity | Viscosity | Viscosity | Viscosity | Viscosity
(min) | [°C] | [cP] | [cP] | [cP] | [cP] | [mPa·s] | [mPa·s]
0.3667 | 50.01 | 8.69 | 9.219 | 10.77 | 10.54 | 19.5 | 33.14
0.5667 | 50.29 | 8.692 | 9.179 | 10.56 | 10.38 | 19.74 | 38.12
0.7667 | 50.39 | 8.594 | 9.094 | 10.4 | 10.36 | 19.91 | 21.28
0.9667 | 50.4 | 8.557 | 9.105 | 10.33 | 10.19 | 21.44 | 19.89
1.167 | 50.35 | 8.541 | 9.062 | 10.15 | 10.17 | 21.23 | 19.96
1.367 | 50.3 | 8.553 | 8.988 | 10.25 | 10.15 | 24.68 | 19.48
1.567 | 50.23 | 8.516 | 9.026 | 10.23 | 10.15 | 18.9 | 18.07
1.767 | 50.17 | 8.528 | 8.977 | 10.1 | 10.26 | 18.63 | 21.17
1.967 | 50.12 | 8.458 | 8.978 | 10.13 | 10.03 | 20.58 | 17.67
2.167 | 50.08 | 9.829 | 8.935 | 10.19 | 10.19 | 20.15 | 17.54
2.368 | 50.05 | 8.519 | 8.88 | 10.1 | 10.14 | 19.21 | 17.83
2.57 | 50.93 | 8.612 | 8.869 | 10.13 | 10.12 | 19.63 | 16.54
2.771 | 52.04 | 8.492 | 8.891 | 10.08 | 10.14 | 19.18 | 19.49
2.973 | 53.2 | 8.818 | 8.918 | 10.08 | 10.09 | 19 | 18.67
3.174 | 54.37 | 8.415 | 8.842 | 10.12 | 10.17 | 18.84 | 18.78
3.376 | 55.54 | 8.326 | 8.746 | 10.17 | 10.02 | 19.56 | 17.14
3.577 | 56.7 | 8.304 | 8.842 | 10.06 | 10.13 | 19.46 | 16.73
3.778 | 57.81 | 8.332 | 8.739 | 9.93 | 10.08 | 17.81 | 17.27
3.98 | 58.95 | 8.256 | 8.669 | 10.13 | 10.24 | 18.73 | 17.65
4.181 | 60.08 | 8.174 | 8.63 | 9.938 | 9.962 | 20.18 | 19.02
4.383 | 61.21 | 8.169 | 8.636 | 10.07 | 10.28 | 18.09 | 17.48
4.584 | 62.33 | 8.158 | 10.44 | 10.17 | 10.17 | 17.99 | 17.38
4.786 | 63.44 | 8.136 | 8.554 | 10.3 | 10.18 | 19.12 | 17.37
4.987 | 64.57 | 8.11 | 8.524 | 10.12 | 10.3 | 20.45 | 17.19
5.189 | 65.68 | 8.157 | 8.585 | 10.23 | 10.37 | 18.24 | 17.27
5.39 | 66.79 | 8.329 | 8.736 | 10.45 | 10.42 | 17.24 | 17.42
5.592 | 67.91 | 8.507 | 8.926 | 10.44 | 10.64 | 17.6 | 18.93
5.793 | 69.02 | 8.903 | 9.452 | 10.56 | 10.51 | 16.81 | 21.23 | samples | pasting time | pasting temperature | viscosity at the end of holding | final viscosity | set back viscosity | maximum viscosity
5.995 | 70.13 | 9.62 | 10.09 | 10.78 | 10.79 | 17.86 | 26.61 | RAW 1 | 7.204 | 76.76 | 1033 | 2152 | 1119 | 1479
6.196 | 71.25 | 11.1 | 11.44 | 11.07 | 10.99 | 20.75 | 29.21 | RAW 2 | 7.204 | 76.76 | 1040 | 2159 | 1119 | 1458
6.398 | 72.34 | 13.58 | 13.65 | 11.45 | 11.59 | 23.42 | 29.96 | IR 1 | 9.42 | 88.97 | 666.6 | 818.9 | 152.3 | 526.5
6.599 | 73.45 | 17.93 | 17.56 | 12.36 | 12.8 | 28.32 | 30.97 | IR 2 | 9.42 | 88.97 | 697.3 | 844 | 146.7 | 519.9
6.801 | 74.55 | 24.72 | 23.52 | 13.71 | 13.94 | 33.98 | 39.04 | MW 1 | 8.614 | 84.54 | 738 | 1010 | 272 | 694.5
7.002 | 75.66 | 33.87 | 31.58 | 15.38 | 15.13 | 39.46 | 38.84 | MW 2 | 8.614 | 84.54 | 610 | 830.6 | 220.6 | 620.7
7.204 | 76.76 | 46.58 | 42.41 | 16.19 | 16.3 | 47.62 | 39.25
7.405 | 77.88 | 63.37 | 57.1 | 18.1 | 17.65 | 50.18 | 45.53
7.607 | 79 | 86.35 | 77.1 | 21.43 | 20.09 | 54.16 | 53.19
7.808 | 80.11 | 117.3 | 104.4 | 24.79 | 23.08 | 59.15 | 55.1
8.009 | 81.22 | 159.6 | 142.8 | 28.78 | 26.86 | 68.17 | 59.9
8.211 | 82.33 | 217 | 195.7 | 32.77 | 30.87 | 77.87 | 66.19
8.412 | 83.44 | 297.6 | 269.9 | 36.32 | 35.08 | 88.18 | 81.33
8.614 | 84.54 | 410.4 | 374.5 | 41.37 | 39.79 | 100.9 | 92.85
8.815 | 85.65 | 555.5 | 514.5 | 45.75 | 46.07 | 121.2 | 109.8
9.017 | 86.74 | 730.2 | 687.2 | 53.59 | 54.01 | 143.5 | 125.4
9.218 | 87.85 | 920.2 | 878.5 | 63.46 | 64.27 | 176.6 | 149.3
9.42 | 88.97 | 1101 | 1061 | 76.8 | 78.22 | 199.5 | 175.7
9.621 | 90.08 | 1251 | 1212 | 95.5 | 97.55 | 250.4 | 228.3
9.823 | 91.18 | 1357 | 1322 | 121.8 | 124.6 | 303.7 | 271.8
10.02 | 91.18 | 1420 | 1390 | 157.6 | 161.6 | 388.5 | 309
10.22 | 91.16 | 1455 | 1429 | 198.1 | 205.7 | 426.3 | 369.7
10.42 | 91.14 | 1472 | 1448 | 244.1 | 254 | 487.7 | 420.9
10.62 | 91.11 | 1479 | 1457 | 289.2 | 301.6 | 534.3 | 468
10.82 | 91.1 | 1478 | 1458 | 330.6 | 344.4 | 577.4 | 494.6
11.02 | 91.08 | 1473 | 1453 | 365.9 | 381.4 | 610.3 | 518
11.22 | 91.05 | 1463 | 1444 | 395.3 | 410.5 | 636.1 | 544.4
11.42 | 91.05 | 1451 | 1434 | 420.2 | 435 | 658.7 | 557.3
11.62 | 91.03 | 1439 | 1416 | 439.6 | 454.4 | 677 | 572.6
11.82 | 91.02 | 1427 | 1404 | 457.2 | 471.8 | 694.5 | 588.2
12.02 | 91.02 | 1414 | 1392 | 471.5 | 485.3 | 706.6 | 597.4
12.22 | 91.02 | 1402 | 1380 | 484 | 498.4 | 713.5 | 609.1
12.42 | 91.02 | 1391 | 1369 | 496.3 | 509.2 | 718.2 | 614.3
12.62 | 91.01 | 1381 | 1361 | 505.7 | 519.9 | 726.4 | 620.7
12.82 | 91 | 1371 | 1351 | 514.5 | 529 | 730.6 | 627
13.02 | 91.01 | 1361 | 1341 | 519.3 | 537.2 | 734.9 | 631.6
13.22 | 91.01 | 1351 | 1332 | 526.5 | 544.8 | 738 | 635.2
13.42 | 91 | 1342 | 1323 | 533.1 | 551.5 | 741.3 | 637.7
13.62 | 91 | 1333 | 1315 | 539.3 | 558.1 | 744.1 | 639.6
13.82 | 91.01 | 1325 | 1307 | 544.1 | 564.4 | 743.4 | 641.5
14.02 | 91 | 1315 | 1299 | 550 | 570.4 | 744.7 | 643.2
14.22 | 91 | 1309 | 1289 | 554.6 | 575.6 | 745.1 | 645.6
14.42 | 91 | 1302 | 1283 | 560.1 | 581.2 | 746.3 | 645.3
14.62 | 91 | 1293 | 1276 | 564.8 | 586.2 | 749 | 647.2
14.82 | 91 | 1287 | 1267 | 570.7 | 591.3 | 750 | 648.9
15.02 | 91 | 1279 | 1260 | 585.6 | 596.8 | 750.6 | 649.5
15.22 | 91 | 1271 | 1253 | 588.9 | 598.7 | 750.2 | 650.1
15.42 | 91 | 1263 | 1246 | 584.1 | 597.8 | 751.3 | 651.2
15.62 | 91 | 1257 | 1236 | 588.1 | 601.4 | 751.8 | 651.5
15.82 | 91 | 1251 | 1227 | 592.5 | 598.9 | 753.4 | 651.9
16.02 | 91 | 1243 | 1220 | 588.1 | 602 | 753.1 | 652.7
16.22 | 91.01 | 1236 | 1214 | 590 | 605.7 | 754.3 | 653.6
16.42 | 91 | 1231 | 1208 | 592.7 | 609 | 754.4 | 653.3
16.62 | 91 | 1224 | 1202 | 595.5 | 613.2 | 754.7 | 653.8
16.82 | 91 | 1219 | 1196 | 599.5 | 617.2 | 753 | 654.6
17.02 | 91 | 1212 | 1187 | 600.5 | 620.3 | 747.6 | 654.5
17.22 | 91 | 1207 | 1183 | 599.5 | 623.4 | 744 | 655.1
17.42 | 91 | 1202 | 1177 | 602.1 | 627.5 | 744.7 | 654.8
17.62 | 91 | 1196 | 1171 | 604.8 | 631.5 | 743.9 | 655.4
17.82 | 91 | 1188 | 1166 | 606.8 | 634.4 | 744 | 655.5
18.02 | 91 | 1178 | 1161 | 609.4 | 639 | 743 | 654.2
18.22 | 91 | 1173 | 1155 | 611.9 | 641.1 | 742 | 654.3
18.42 | 91 | 1170 | 1149 | 616.1 | 644.6 | 740.9 | 655.8
18.62 | 91 | 1164 | 1143 | 617.5 | 647.8 | 741 | 655
18.82 | 91 | 1159 | 1137 | 618.5 | 638.9 | 740.7 | 655.7
19.02 | 91 | 1154 | 1134 | 619.1 | 641.8 | 740.7 | 656.2
19.22 | 91 | 1149 | 1128 | 620.8 | 644.2 | 740.3 | 655.8
19.42 | 91 | 1146 | 1124 | 622.5 | 646.6 | 740.7 | 657.3
19.62 | 91 | 1142 | 1119 | 625.1 | 649.5 | 740.4 | 657.6
19.82 | 91 | 1138 | 1115 | 627.2 | 652.2 | 740 | 650.9
20.02 | 91 | 1134 | 1110 | 630.2 | 654.3 | 741.4 | 642.5
20.22 | 91 | 1131 | 1106 | 632.4 | 658.1 | 741.2 | 641.3
20.42 | 91 | 1127 | 1102 | 631.8 | 660.3 | 739.9 | 640.4
20.62 | 91 | 1118 | 1097 | 632.3 | 662.6 | 740 | 640.6
20.82 | 91 | 1114 | 1091 | 633.2 | 666 | 740.1 | 641
21.02 | 91 | 1110 | 1089 | 634.7 | 668.8 | 739.8 | 641.3
21.22 | 91 | 1106 | 1086 | 637.2 | 672.8 | 739.7 | 641.6
21.42 | 91 | 1102 | 1083 | 639 | 675 | 739.2 | 642
21.62 | 91 | 1100 | 1081 | 640.5 | 666 | 739.9 | 636.9
21.82 | 91 | 1097 | 1079 | 643.3 | 665.5 | 740.2 | 636.3
22.02 | 91 | 1094 | 1078 | 644.4 | 668.2 | 739.4 | 635.9
22.22 | 91 | 1088 | 1074 | 646.9 | 670.7 | 738.8 | 635.4
22.42 | 90.99 | 1084 | 1071 | 646.1 | 672 | 738.2 | 636.1
22.62 | 90.99 | 1081 | 1067 | 645.9 | 669.1 | 738.4 | 632.2
22.82 | 91.01 | 1078 | 1065 | 646.3 | 670.5 | 738.6 | 631.1
23.02 | 91.01 | 1069 | 1061 | 648.2 | 673.4 | 739.1 | 631.1
23.22 | 91 | 1066 | 1059 | 649.5 | 676.1 | 739.3 | 631.1
23.42 | 91 | 1061 | 1056 | 651.9 | 678.4 | 739.5 | 632
23.62 | 91 | 1059 | 1054 | 652.3 | 681.6 | 738.9 | 632.1
23.82 | 90.99 | 1054 | 1052 | 654.5 | 683.6 | 738.2 | 614.9
24.02 | 90.99 | 1050 | 1045 | 656 | 685.6 | 737.9 | 614.6
24.22 | 91 | 1048 | 1043 | 658 | 688 | 737.2 | 614.7
24.42 | 91 | 1044 | 1042 | 660.2 | 690.3 | 737.5 | 615.2
24.62 | 91 | 1042 | 1042 | 662.1 | 692.6 | 737.7 | 615.2
24.82 | 91 | 1039 | 1041 | 664.9 | 696.4 | 737.9 | 614.5
24.97 | 91 | 1033 | 1040 | 666.6 | 697.3 | 738 | 610
25.13 | 90.26 | 1034 | 1040 | 668.8 | 700 | 738.6 | 609.5
25.28 | 89.41 | 1034 | 1040 | 670.7 | 704.3 | 740.2 | 610.7
25.43 | 88.55 | 1035 | 1039 | 673.2 | 707.3 | 742.3 | 612.3
25.58 | 87.76 | 1036 | 1041 | 676.7 | 710.3 | 744.8 | 613.9
25.74 | 86.9 | 1039 | 1039 | 680.7 | 713.3 | 745 | 616.7
25.89 | 86.03 | 1042 | 1043 | 682.9 | 717.5 | 746.9 | 618.9
26.04 | 85.18 | 1048 | 1047 | 684.7 | 722.5 | 750.1 | 622.5
26.19 | 84.32 | 1052 | 1051 | 688.3 | 726.5 | 753.6 | 625
26.34 | 83.46 | 1049 | 1057 | 691.8 | 729.9 | 754.8 | 628.6
26.5 | 82.6 | 1054 | 1063 | 695.5 | 733.4 | 751.9 | 630.9
26.65 | 81.75 | 1061 | 1068 | 698.3 | 729 | 754.3 | 634.7
26.8 | 80.9 | 1066 | 1077 | 701 | 713.7 | 757.4 | 638.5
26.95 | 80.12 | 1074 | 1084 | 702.4 | 713.9 | 759.3 | 641
27.1 | 79.28 | 1080 | 1089 | 704 | 714 | 762.8 | 643.8
27.26 | 78.43 | 1087 | 1095 | 705.7 | 715.3 | 764.8 | 646.2
27.41 | 77.58 | 1095 | 1101 | 705.1 | 715.8 | 766.8 | 647.4
27.56 | 76.74 | 1102 | 1108 | 703.5 | 714.8 | 767.3 | 650.5
27.71 | 75.89 | 1110 | 1116 | 703.9 | 714.3 | 768 | 649.5
27.87 | 75.04 | 1118 | 1126 | 701.8 | 712.5 | 768.3 | 649.6
28.02 | 74.19 | 1128 | 1136 | 698 | 710.7 | 766.3 | 649.6
28.17 | 73.42 | 1139 | 1149 | 696.3 | 708.4 | 765.8 | 648.8
28.32 | 72.58 | 1154 | 1164 | 693.7 | 705.1 | 764.1 | 648.6
28.47 | 71.74 | 1172 | 1180 | 690.7 | 703.3 | 761.6 | 647.4
28.63 | 70.89 | 1191 | 1197 | 687.2 | 699.5 | 760.1 | 645.5
28.78 | 70.05 | 1210 | 1218 | 684.8 | 697.1 | 759 | 645
28.93 | 69.2 | 1233 | 1239 | 682.5 | 697.1 | 758 | 646.3
29.08 | 68.36 | 1255 | 1263 | 680.2 | 692.1 | 758.4 | 644.3
29.23 | 67.52 | 1280 | 1287 | 677.8 | 689.4 | 759.3 | 644.7
29.39 | 66.67 | 1302 | 1312 | 676.6 | 688.2 | 759.3 | 645.9
29.54 | 65.9 | 1330 | 1337 | 675.5 | 687.7 | 760.2 | 648.1
29.69 | 65.06 | 1358 | 1364 | 668.8 | 685.8 | 763.5 | 648.7
29.84 | 64.22 | 1385 | 1391 | 664.6 | 685.6 | 768 | 652.1
30 | 63.37 | 1414 | 1419 | 664.8 | 688.5 | 772.6 | 655.2
30.15 | 62.53 | 1440 | 1449 | 667.4 | 688.9 | 777.5 | 658.6
30.3 | 61.69 | 1469 | 1479 | 668.2 | 690.8 | 785.3 | 664.2
30.45 | 60.84 | 1499 | 1510 | 671 | 693.8 | 792.4 | 668.5
30.6 | 60 | 1532 | 1541 | 676.6 | 697.5 | 799.4 | 673.7
30.76 | 59.23 | 1566 | 1573 | 681.7 | 703 | 807.4 | 681.1
30.91 | 58.4 | 1598 | 1608 | 686.7 | 709.2 | 817.3 | 687.8
31.06 | 57.56 | 1630 | 1640 | 693.7 | 714.7 | 827.4 | 696.1
31.21 | 56.72 | 1666 | 1672 | 700.6 | 723.5 | 839.2 | 702.8
31.36 | 55.88 | 1699 | 1706 | 708.5 | 732.2 | 848.9 | 710.8
31.52 | 55.03 | 1734 | 1740 | 716.9 | 740.4 | 862.3 | 718.5
31.67 | 54.19 | 1771 | 1777 | 727.2 | 750.5 | 873.4 | 729.5
31.82 | 53.34 | 1809 | 1813 | 738.6 | 760.3 | 885.7 | 739.3
31.97 | 52.57 | 1846 | 1853 | 745.6 | 769.8 | 899.8 | 748
32.13 | 51.74 | 1882 | 1889 | 756.8 | 779.9 | 912.2 | 758.3
32.28 | 50.91 | 1921 | 1927 | 768.2 | 790.7 | 926.4 | 768.1
32.43 | 50.06 | 1960 | 1967 | 777.3 | 803 | 939.6 | 779.1
32.63 | 49.64 | 2008 | 2009 | 790.1 | 814.4 | 957.1 | 789.8
32.83 | 49.61 | 2049 | 2052 | 799.3 | 824 | 971.1 | 801.4
33.03 | 49.67 | 2080 | 2082 | 806.6 | 833.1 | 982.7 | 810
33.23 | 49.74 | 2103 | 2110 | 813.2 | 837.7 | 991 | 817.1
33.43 | 49.8 | 2119 | 2132 | 816.7 | 841 | 998.6 | 821.3
33.63 | 49.84 | 2137 | 2142 | 817.2 | 843.7 | 1002 | 824.5
33.83 | 49.88 | 2146 | 2152 | 818.9 | 844 | 1006 | 827.1
34.03 | 49.91 | 2151 | 2155 | 819.7 | 844.2 | 1008 | 829.6
34.23 | 49.93 | 2153 | 2157 | 820.4 | 844.3 | 1009 | 830.4
34.43 | 49.94 | 2152 | 2159 | 818.9 | 844 | 1010 | 830.6

## RED T
|  | raw red T gel 1 | raw red T gel 3 | IR red T fd1 | IR red T fd2 | 250W MW RED T2 | 250W MW RED T3 | [9 empty] | 250W MW RED T1 |  | 250W MW RED T3
Time | Temperature | Viscosity | Viscosity | Viscosity | Viscosity | Viscosity | Viscosity | [9 empty] | Viscosity |  | Viscosity
(min) | [°C] | [cP] | [cP] | [cP] | [cP] | [mPa·s] | [mPa·s] | [9 empty] | [mPa·s] |  | [mPa·s]
0.3667 | 50.01 | 8.715 | 8.871 | 9.642 | 16.44 | 12.68 | 23.38 | [8 empty] | 34.38 |  | 23.38
0.5667 | 50.29 | 8.636 | 8.827 | 9.676 | 14.04 | 14.38 | 13.78 | [8 empty] | 19.02 |  | 13.78
0.7667 | 50.39 | 8.628 | 8.778 | 9.638 | 19.32 | 14.04 | 13.63 | [8 empty] | 19.74 |  | 13.63
0.9667 | 50.4 | 8.556 | 8.748 | 9.622 | 10.52 | 13.14 | 13.39 | [9 empty] | 18.09 |  | 13.39
1.167 | 50.35 | 8.517 | 8.681 | 9.444 | 10.55 | 18.37 | 12.81 | [9 empty] | 23.2 |  | 12.81
1.367 | 50.3 | 8.556 | 8.701 | 9.415 | 10.25 | 13.57 | 12.56 | [9 empty] | 17.5 |  | 12.56
1.567 | 50.23 | 8.546 | 8.685 | 9.534 | 10.51 | 14.06 | 17.96 | [9 empty] | 17.5 |  | 17.96
1.767 | 50.17 | 8.508 | 8.711 | 9.352 | 9.96 | 14.23 | 13.44 | [9 empty] | 23.75 |  | 13.44
1.967 | 50.12 | 8.604 | 8.722 | 9.276 | 10.23 | 15.45 | 12.08 | [9 empty] | 19.51 |  | 12.08
2.167 | 50.08 | 8.509 | 8.652 | 9.304 | 10.95 | 15.56 | 11.89 | [9 empty] | 17.86 |  | 11.89
2.368 | 50.05 | 8.552 | 8.639 | 9.292 | 10.24 | 19.92 | 11.99 | [9 empty] | 15.48 |  | 11.99
2.57 | 50.93 | 8.495 | 8.62 | 9.193 | 10.04 | 17.98 | 11.92 | [9 empty] | 17.91 |  | 11.92
2.771 | 52.04 | 8.517 | 8.625 | 9.212 | 10.08 | 19.2 | 12.25 | [9 empty] | 23.78 |  | 12.25
2.973 | 53.2 | 8.51 | 8.617 | 9.279 | 10.23 | 18.16 | 12.42 | [9 empty] | 28.07 |  | 12.42
3.174 | 54.37 | 8.457 | 8.526 | 9.116 | 9.933 | 52.7 | 16.14 | [9 empty] | 22.22 |  | 16.14
3.376 | 55.54 | 8.324 | 8.557 | 9.033 | 9.876 | 16.16 | 11.76 | [9 empty] | 24.3 |  | 11.76
3.577 | 56.7 | 8.322 | 8.517 | 9.09 | 9.814 | 15.33 | 16.88 | [9 empty] | 18.51 |  | 16.88
3.778 | 57.81 | 8.371 | 8.725 | 9.318 | 9.808 | 15.36 | 15.18 | [9 empty] | 18.8 |  | 15.18
3.98 | 58.95 | 8.298 | 8.919 | 8.983 | 9.818 | 17.05 | 14.19 | [9 empty] | 36.79 |  | 14.19
4.181 | 60.08 | 8.263 | 9.062 | 8.908 | 9.786 | 16.31 | 14.67 | [9 empty] | 28.31 |  | 14.67
4.383 | 61.21 | 8.336 | 8.965 | 8.914 | 9.669 | 15.51 | 15.03 | [9 empty] | 16.24 |  | 15.03
4.584 | 62.33 | 8.282 | 8.941 | 8.863 | 9.79 | 15.8 | 13.64 | [9 empty] | 21.42 |  | 13.64
4.786 | 63.44 | 8.336 | 8.917 | 8.827 | 9.74 | 16.21 | 13.84 |  | samples | pasting time | pasting temperature | viscosity at the end of holding | final viscosity | set back viscosity | maximum viscosity |  | 17.89 |  | 13.84
4.987 | 64.57 | 8.253 | 8.802 | 8.816 | 9.678 | 73.27 | 13.93 |  | RAW 1 | 7.002 | 75.66 | 979 | 1977 | 998 | 1314 |  | 21.42 |  | 13.93
5.189 | 65.68 | 8.391 | 8.879 | 8.78 | 9.603 | 31.97 | 14.65 |  | RAW 2 | 7.002 | 75.66 | 982.1 | 2015 | 1032.9 | 1277 |  | 21.78 |  | 14.65
5.39 | 66.79 | 8.554 | 8.995 | 8.917 | 9.776 | 35.6 | 14.57 |  | IR 1 | 7.204 | 76.76 | 1072 | 1702 | 630 | 1087 |  | 23.02 |  | 14.57
5.592 | 67.91 | 8.789 | 9.175 | 8.975 | 10.02 | 14.17 | 14.27 |  | IR 2 | 7.204 | 76.76 | 941.6 | 1491 | 549.4 | 971.6 |  | 27.17 |  | 14.27
5.793 | 69.02 | 8.873 | 9.216 | 9.019 | 10.05 | 14.69 | 15.44 |  | MW 1 | 7.002 | 75.66 | 996.6 | 1564 | 567.4 | 965.1 |  | 25.05 |  | 15.44
5.995 | 70.13 | 9.389 | 9.341 | 9.135 | 10.01 | 22.2 | 15.84 |  | MW 2 | 7.002 | 75.66 | 814.9 | 1232 | 417.1 | 781.9 |  | 31.76 |  | 15.84
6.196 | 71.25 | 9.579 | 9.82 | 9.743 | 10.43 | 22.9 | 17.55 | [9 empty] | 33.06 |  | 17.55
6.398 | 72.34 | 10.38 | 10.68 | 10.29 | 11.21 | 17.19 | 18.35 | [9 empty] | 39.89 |  | 18.35
6.599 | 73.45 | 12.32 | 12.78 | 11.77 | 12.54 | 19.32 | 22.7 | [9 empty] | 34.04 |  | 22.7
6.801 | 74.55 | 17.77 | 19.01 | 15.26 | 14.39 | 27.06 | 31.27 | [9 empty] | 38.34 |  | 31.27
7.002 | 75.66 | 28.34 | 31.45 | 21.94 | 19.07 | 37.43 | 45.99 | [9 empty] | 43.28 |  | 45.99
7.204 | 76.76 | 45.69 | 53.14 | 31.27 | 27.55 | 46.84 | 45.73 | [9 empty] | 47.56 |  | 45.73
7.405 | 77.88 | 70.87 | 83.87 | 41.95 | 35.83 | 55.82 | 55.55 | [9 empty] | 51.21 |  | 55.55
7.607 | 79 | 101.6 | 119.3 | 55.32 | 45.37 | 66.11 | 63.56 | [9 empty] | 58.49 |  | 63.56
7.808 | 80.11 | 133.5 | 154 | 66.92 | 55.03 | 81.08 | 74.6 | [9 empty] | 70.83 |  | 74.6
8.009 | 81.22 | 165.8 | 188.6 | 80.27 | 65.36 | 90.31 | 83.36 | [9 empty] | 79.64 |  | 83.36
8.211 | 82.33 | 200.5 | 225.6 | 95.08 | 76.81 | 101.5 | 97.65 | [9 empty] | 97 |  | 97.65
8.412 | 83.44 | 242.1 | 269.9 | 112.8 | 91.05 | 118 | 110.6 | [9 empty] | 112.6 |  | 110.6
8.614 | 84.54 | 297.3 | 329.7 | 136.7 | 108.3 | 137.1 | 130.3 | [9 empty] | 134.5 |  | 130.3
8.815 | 85.65 | 372.3 | 410.1 | 170.9 | 133.9 | 165.1 | 153.6 | [9 empty] | 152.9 |  | 153.6
9.017 | 86.74 | 476.6 | 521 | 222.2 | 171.3 | 205.5 | 183.3 | [9 empty] | 168.4 |  | 183.3
9.218 | 87.85 | 614 | 667.5 | 298.4 | 227.4 | 245.4 | 228.2 | [9 empty] | 201.7 |  | 228.2
9.42 | 88.97 | 781.2 | 843.5 | 409.2 | 311.2 | 318.9 | 280.6 | [9 empty] | 241 |  | 280.6
9.621 | 90.08 | 958.4 | 1021 | 557.1 | 427.2 | 420.7 | 357.4 | [9 empty] | 315.1 |  | 357.4
9.823 | 91.18 | 1108 | 1174 | 730.1 | 565.5 | 553 | 421.9 | [9 empty] | 371.1 |  | 421.9
10.02 | 91.18 | 1208 | 1266 | 888.3 | 705.4 | 697.5 | 504.4 | [9 empty] | 461.9 |  | 504.4
10.22 | 91.16 | 1254 | 1302 | 997.4 | 808 | 815.8 | 595 | [9 empty] | 525.7 |  | 595
10.42 | 91.14 | 1272 | 1314 | 1058 | 871.3 | 891 | 661.4 | [9 empty] | 589.1 |  | 661.4
10.62 | 91.11 | 1277 | 1314 | 1087 | 907.3 | 930.1 | 705.7 | [9 empty] | 633.8 |  | 705.7
10.82 | 91.1 | 1279 | 1307 | 1103 | 930.3 | 951.2 | 734.6 | [9 empty] | 660.2 |  | 734.6
11.02 | 91.08 | 1280 | 1303 | 1113 | 945.6 | 965.1 | 754.8 | [9 empty] | 677.9 |  | 754.8
11.22 | 91.05 | 1279 | 1302 | 1120 | 958.9 | 979.1 | 770.6 | [9 empty] | 694.1 |  | 770.6
11.42 | 91.05 | 1275 | 1299 | 1125 | 971.6 | 990 | 781.9 | [9 empty] | 704.7 |  | 781.9
11.62 | 91.03 | 1268 | 1296 | 1130 | 980.5 | 1006 | 793.1 | [9 empty] | 713.5 |  | 793.1
11.82 | 91.02 | 1266 | 1294 | 1137 | 989.2 | 994.3 | 799.8 | [9 empty] | 722.4 |  | 799.8
12.02 | 91.02 | 1263 | 1287 | 1141 | 996 | 1000 | 805.5 | [9 empty] | 727.9 |  | 805.5
12.22 | 91.02 | 1261 | 1284 | 1146 | 1003 | 996.2 | 810.1 | [9 empty] | 733.6 |  | 810.1
12.42 | 91.02 | 1258 | 1282 | 1150 | 1008 | 1002 | 815.7 | [9 empty] | 739.7 |  | 815.7
12.62 | 91.01 | 1255 | 1278 | 1153 | 1010 | 1003 | 820.2 | [9 empty] | 743.3 |  | 820.2
12.82 | 91 | 1250 | 1275 | 1156 | 1013 | 1006 | 823.4 | [9 empty] | 746.7 |  | 823.4
13.02 | 91.01 | 1248 | 1271 | 1159 | 1016 | 1009 | 827.6 | [9 empty] | 749.8 |  | 827.6
13.22 | 91.01 | 1243 | 1266 | 1162 | 1018 | 1010 | 829.9 | [9 empty] | 752.1 |  | 829.9
13.42 | 91 | 1239 | 1261 | 1164 | 1020 | 1013 | 832.1 | [9 empty] | 754.8 |  | 832.1
13.62 | 91 | 1234 | 1256 | 1166 | 1022 | 1016 | 835.6 | [9 empty] | 752.1 |  | 835.6
13.82 | 91.01 | 1228 | 1247 | 1166 | 1024 | 1012 | 837.8 | [9 empty] | 750.6 |  | 837.8
14.02 | 91 | 1222 | 1240 | 1169 | 1025 | 1012 | 839.6 | [9 empty] | 750.9 |  | 839.6
14.22 | 91 | 1218 | 1234 | 1170 | 1027 | 1012 | 841 | [9 empty] | 753.5 |  | 841
14.42 | 91 | 1214 | 1229 | 1170 | 1030 | 1012 | 842.3 | [9 empty] | 753.6 |  | 842.3
14.62 | 91 | 1210 | 1224 | 1171 | 1030 | 1014 | 843.1 | [9 empty] | 756.1 |  | 843.1
14.82 | 91 | 1205 | 1214 | 1173 | 1032 | 1015 | 844.5 | [9 empty] | 756.8 |  | 844.5
15.02 | 91 | 1201 | 1204 | 1174 | 1033 | 1016 | 845.7 | [9 empty] | 757.8 |  | 845.7
15.22 | 91 | 1195 | 1196 | 1173 | 1033 | 1016 | 846.2 | [9 empty] | 759.2 |  | 846.2
15.42 | 91 | 1191 | 1189 | 1170 | 1035 | 1017 | 847.9 | [9 empty] | 759.8 |  | 847.9
15.62 | 91 | 1184 | 1183 | 1169 | 1035 | 1019 | 849 | [9 empty] | 761.2 |  | 849
15.82 | 91 | 1178 | 1178 | 1167 | 1035 | 1019 | 850.1 | [9 empty] | 759.8 |  | 850.1
16.02 | 91 | 1169 | 1171 | 1166 | 1033 | 1021 | 850.7 | [9 empty] | 757.7 |  | 850.7
16.22 | 91.01 | 1163 | 1165 | 1166 | 1035 | 1020 | 851.9 | [9 empty] | 757.2 |  | 851.9
16.42 | 91 | 1155 | 1159 | 1163 | 1035 | 1022 | 850.8 | [9 empty] | 757.8 |  | 850.8
16.62 | 91 | 1149 | 1154 | 1162 | 1033 | 1022 | 852.4 | [9 empty] | 757.9 |  | 852.4
16.82 | 91 | 1145 | 1148 | 1161 | 1030 | 1023 | 851.7 | [9 empty] | 758.5 |  | 851.7
17.02 | 91 | 1138 | 1142 | 1160 | 1029 | 1024 | 852.5 | [9 empty] | 759.4 |  | 852.5
17.22 | 91 | 1132 | 1138 | 1158 | 1030 | 1024 | 851.6 | [9 empty] | 759.4 |  | 851.6
17.42 | 91 | 1126 | 1133 | 1157 | 1025 | 1024 | 851.6 | [9 empty] | 760.3 |  | 851.6
17.62 | 91 | 1121 | 1126 | 1155 | 1024 | 1024 | 850.5 | [9 empty] | 761.1 |  | 850.5
17.82 | 91 | 1115 | 1119 | 1147 | 1023 | 1024 | 850.4 | [9 empty] | 761.8 |  | 850.4
18.02 | 91 | 1109 | 1111 | 1146 | 1022 | 1023 | 852.6 | [9 empty] | 761.5 |  | 852.6
18.22 | 91 | 1106 | 1106 | 1145 | 1021 | 1022 | 851.1 | [9 empty] | 762.8 |  | 851.1
18.42 | 91 | 1101 | 1101 | 1142 | 1020 | 1022 | 851.2 | [9 empty] | 763.7 |  | 851.2
18.62 | 91 | 1097 | 1094 | 1142 | 1019 | 1021 | 850.3 | [9 empty] | 763.5 |  | 850.3
18.82 | 91 | 1091 | 1090 | 1140 | 1017 | 1021 | 851.3 | [9 empty] | 763.4 |  | 851.3
19.02 | 91 | 1086 | 1085 | 1137 | 1017 | 1022 | 850.9 | [9 empty] | 764 |  | 850.9
19.22 | 91 | 1082 | 1079 | 1134 | 1015 | 1021 | 850.3 | [9 empty] | 764.7 |  | 850.3
19.42 | 91 | 1077 | 1074 | 1133 | 1014 | 1020 | 851 | [9 empty] | 764.9 |  | 851
19.62 | 91 | 1073 | 1071 | 1133 | 1013 | 1021 | 851 | [9 empty] | 764.1 |  | 851
19.82 | 91 | 1071 | 1067 | 1129 | 1006 | 1020 | 849.4 | [9 empty] | 766 |  | 849.4
20.02 | 91 | 1065 | 1063 | 1128 | 1006 | 1019 | 849.5 | [9 empty] | 766 |  | 849.5
20.22 | 91 | 1060 | 1058 | 1126 | 1004 | 1022 | 849.5 | [9 empty] | 765.3 |  | 849.5
20.42 | 91 | 1057 | 1053 | 1125 | 1002 | 1020 | 848.7 | [9 empty] | 765.6 |  | 848.7
20.62 | 91 | 1054 | 1049 | 1123 | 1000 | 1019 | 848.1 | [9 empty] | 764.3 |  | 848.1
20.82 | 91 | 1052 | 1046 | 1123 | 999 | 1020 | 847.3 | [9 empty] | 766 |  | 847.3
21.02 | 91 | 1047 | 1040 | 1120 | 996.2 | 1027 | 847.3 | [9 empty] | 765.6 |  | 847.3
21.22 | 91 | 1045 | 1036 | 1115 | 990.4 | 1027 | 841.8 | [9 empty] | 765.2 |  | 841.8
21.42 | 91 | 1040 | 1033 | 1113 | 986.5 | 1027 | 834.5 | [9 empty] | 766.1 |  | 834.5
21.62 | 91 | 1037 | 1029 | 1110 | 980.4 | 1017 | 827.1 | [9 empty] | 764.6 |  | 827.1
21.82 | 91 | 1034 | 1026 | 1108 | 977.8 | 1016 | 825.4 | [9 empty] | 765.7 |  | 825.4
22.02 | 91 | 1031 | 1024 | 1107 | 975.5 | 1016 | 824.3 | [9 empty] | 765.1 |  | 824.3
22.22 | 91 | 1029 | 1024 | 1105 | 973.3 | 1016 | 823.5 | [9 empty] | 764.7 |  | 823.5
22.42 | 90.99 | 1025 | 1019 | 1103 | 968.4 | 1008 | 822.8 | [9 empty] | 764.9 |  | 822.8
22.62 | 90.99 | 1022 | 1016 | 1101 | 963.1 | 1007 | 822.4 | [9 empty] | 764.5 |  | 822.4
22.82 | 91.01 | 1020 | 1014 | 1099 | 959.4 | 1007 | 822.7 | [9 empty] | 765.2 |  | 822.7
23.02 | 91.01 | 1017 | 1011 | 1095 | 956.6 | 1005 | 822 | [9 empty] | 765.4 |  | 822
23.22 | 91 | 1009 | 1007 | 1089 | 956.3 | 1003 | 820.6 | [9 empty] | 764.7 |  | 820.6
23.42 | 91 | 1003 | 1003 | 1085 | 955 | 1004 | 819.7 | [9 empty] | 764.9 |  | 819.7
23.62 | 91 | 998.5 | 1001 | 1083 | 952.5 | 1003 | 820.1 | [9 empty] | 764 |  | 820.1
23.82 | 90.99 | 994.8 | 997.1 | 1081 | 950.6 | 1002 | 819.9 | [9 empty] | 763.8 |  | 819.9
24.02 | 90.99 | 992.4 | 993.6 | 1079 | 948.8 | 1002 | 819 | [9 empty] | 764 |  | 819
24.22 | 91 | 989.2 | 992.4 | 1079 | 947.8 | 997.3 | 819.1 | [9 empty] | 763.4 |  | 819.1
24.42 | 91 | 986.5 | 990.8 | 1079 | 945.3 | 997.7 | 818.9 | [9 empty] | 762.8 |  | 818.9
24.62 | 91 | 981.8 | 987.6 | 1078 | 943.8 | 996.7 | 816.4 | [9 empty] | 763.4 |  | 816.4
24.82 | 91 | 981.1 | 984.1 | 1075 | 943 | 996 | 815.7 | [9 empty] | 762.4 |  | 815.7
24.97 | 91 | 979 | 982.1 | 1072 | 941.6 | 996.6 | 814.9 | viscosity AT THE END OF HOLDING | [8 empty] | 762.3 |  | 814.9
25.13 | 90.26 | 977.7 | 980.7 | 1071 | 940.9 | 996.9 | 814.7 | [9 empty] | 763 |  | 814.7
25.28 | 89.41 | 979.2 | 981.3 | 1064 | 944.2 | 997.9 | 816.5 | [9 empty] | 765 |  | 816.5
25.43 | 88.55 | 981.5 | 984.7 | 1068 | 934.8 | 1000 | 819.6 | [9 empty] | 767 |  | 819.6
25.58 | 87.76 | 984.8 | 986.9 | 1071 | 936.8 | 1006 | 823.4 | [9 empty] | 769.2 |  | 823.4
25.74 | 86.9 | 990.9 | 994 | 1072 | 940 | 1008 | 826 | [9 empty] | 772.6 |  | 826
25.89 | 86.03 | 993.7 | 1001 | 1078 | 941.8 | 1013 | 829.7 | [9 empty] | 776.4 |  | 829.7
26.04 | 85.18 | 997.9 | 1008 | 1083 | 945.4 | 1018 | 833.7 | [9 empty] | 782 |  | 833.7
26.19 | 84.32 | 1004 | 1017 | 1087 | 951.2 | 1025 | 838.7 | [9 empty] | 784.7 |  | 838.7
26.34 | 83.46 | 1012 | 1025 | 1093 | 957.2 | 1032 | 843.2 | [9 empty] | 789.6 |  | 843.2
26.5 | 82.6 | 1019 | 1033 | 1099 | 961.4 | 1039 | 848.8 | [9 empty] | 794.7 |  | 848.8
26.65 | 81.75 | 1027 | 1044 | 1105 | 969.9 | 1046 | 855.2 | [9 empty] | 798.5 |  | 855.2
26.8 | 80.9 | 1036 | 1051 | 1110 | 975 | 1054 | 860.8 | [9 empty] | 804.4 |  | 860.8
26.95 | 80.12 | 1045 | 1062 | 1117 | 981.6 | 1059 | 865 | [9 empty] | 808.7 |  | 865
27.1 | 79.28 | 1055 | 1070 | 1122 | 987.8 | 1067 | 871.5 | [9 empty] | 813.5 |  | 871.5
27.26 | 78.43 | 1062 | 1078 | 1128 | 993.8 | 1071 | 876.6 | [9 empty] | 818.4 |  | 876.6
27.41 | 77.58 | 1069 | 1086 | 1133 | 998.5 | 1078 | 881.7 | [9 empty] | 823.6 |  | 881.7
27.56 | 76.74 | 1078 | 1095 | 1138 | 1004 | 1083 | 885.1 | [9 empty] | 826.5 |  | 885.1
27.71 | 75.89 | 1083 | 1102 | 1141 | 1006 | 1087 | 888.4 | [9 empty] | 830.3 |  | 888.4
27.87 | 75.04 | 1093 | 1110 | 1145 | 1010 | 1090 | 892.2 | [9 empty] | 833.7 |  | 892.2
28.02 | 74.19 | 1101 | 1118 | 1147 | 1014 | 1092 | 894.4 | [9 empty] | 835.8 |  | 894.4
28.17 | 73.42 | 1110 | 1130 | 1148 | 1015 | 1095 | 896.7 | [9 empty] | 836.6 |  | 896.7
28.32 | 72.58 | 1118 | 1136 | 1150 | 1018 | 1096 | 897.6 | [9 empty] | 837.8 |  | 897.6
28.47 | 71.74 | 1128 | 1145 | 1153 | 1019 | 1098 | 899.2 | [9 empty] | 838.7 |  | 899.2
28.63 | 70.89 | 1139 | 1158 | 1156 | 1022 | 1100 | 899.2 | [9 empty] | 838.5 |  | 899.2
28.78 | 70.05 | 1154 | 1175 | 1161 | 1024 | 1102 | 899.9 | [9 empty] | 838.7 |  | 899.9
28.93 | 69.2 | 1172 | 1189 | 1165 | 1028 | 1105 | 901.3 | [9 empty] | 840.7 |  | 901.3
29.08 | 68.36 | 1190 | 1209 | 1172 | 1033 | 1111 | 903.3 | [9 empty] | 843.3 |  | 903.3
29.23 | 67.52 | 1212 | 1229 | 1178 | 1039 | 1115 | 905.1 | [9 empty] | 845.9 |  | 905.1
29.39 | 66.67 | 1233 | 1253 | 1186 | 1046 | 1122 | 908.5 | [9 empty] | 848.9 |  | 908.5
29.54 | 65.9 | 1255 | 1276 | 1196 | 1055 | 1129 | 913.1 | [9 empty] | 853.5 |  | 913.1
29.69 | 65.06 | 1283 | 1302 | 1206 | 1065 | 1139 | 919.5 | [9 empty] | 858.2 |  | 919.5
29.84 | 64.22 | 1308 | 1328 | 1219 | 1075 | 1149 | 927.3 | [9 empty] | 863.6 |  | 927.3
30 | 63.37 | 1334 | 1355 | 1233 | 1088 | 1164 | 932.8 | [9 empty] | 871.8 |  | 932.8
30.15 | 62.53 | 1364 | 1383 | 1250 | 1103 | 1179 | 942.2 | [9 empty] | 880.5 |  | 942.2
30.3 | 61.69 | 1391 | 1413 | 1268 | 1116 | 1196 | 952.7 | [9 empty] | 888.8 |  | 952.7
30.45 | 60.84 | 1423 | 1443 | 1288 | 1132 | 1212 | 964.1 | [9 empty] | 900.1 |  | 964.1
30.6 | 60 | 1454 | 1481 | 1311 | 1150 | 1234 | 976.9 | [9 empty] | 910.8 |  | 976.9
30.76 | 59.23 | 1483 | 1512 | 1333 | 1172 | 1251 | 990.1 | [9 empty] | 922.3 |  | 990.1
30.91 | 58.4 | 1516 | 1545 | 1354 | 1191 | 1275 | 1004 | [9 empty] | 934.6 |  | 1004
31.06 | 57.56 | 1549 | 1577 | 1377 | 1210 | 1295 | 1019 | [9 empty] | 948.5 |  | 1019
31.21 | 56.72 | 1579 | 1609 | 1402 | 1231 | 1317 | 1035 | [9 empty] | 959.2 |  | 1035
31.36 | 55.88 | 1611 | 1643 | 1425 | 1251 | 1341 | 1053 | [9 empty] | 953.6 |  | 1053
31.52 | 55.03 | 1642 | 1676 | 1448 | 1270 | 1364 | 1069 | [9 empty] | 964.7 |  | 1069
31.67 | 54.19 | 1678 | 1708 | 1473 | 1291 | 1391 | 1085 | [9 empty] | 980.5 |  | 1085
31.82 | 53.34 | 1710 | 1745 | 1498 | 1313 | 1413 | 1101 | [9 empty] | 996.5 |  | 1101
31.97 | 52.57 | 1743 | 1782 | 1523 | 1336 | 1435 | 1119 | [9 empty] | 1011 |  | 1119
32.13 | 51.74 | 1776 | 1815 | 1550 | 1358 | 1460 | 1138 | [9 empty] | 1027 |  | 1138
32.28 | 50.91 | 1807 | 1849 | 1571 | 1379 | 1480 | 1154 | [9 empty] | 1042 |  | 1154
32.43 | 50.06 | 1845 | 1882 | 1601 | 1401 | 1503 | 1172 | [9 empty] | 1056 |  | 1172
32.63 | 49.64 | 1883 | 1924 | 1630 | 1426 | 1513 | 1191 | [9 empty] | 1073 |  | 1191
32.83 | 49.61 | 1913 | 1960 | 1657 | 1449 | 1527 | 1208 | [9 empty] | 1087 |  | 1208
33.03 | 49.67 | 1937 | 1983 | 1673 | 1466 | 1546 | 1217 | [9 empty] | 1098 |  | 1217
33.23 | 49.74 | 1958 | 1999 | 1685 | 1476 | 1555 | 1226 | [9 empty] | 1105 |  | 1226
33.43 | 49.8 | 1970 | 2009 | 1693 | 1485 | 1562 | 1230 | [9 empty] | 1108 |  | 1230
33.63 | 49.84 | 1977 | 2021 | 1701 | 1489 | 1569 | 1233 | [9 empty] | 1110 |  | 1233
33.83 | 49.88 | 1983 | 2021 | 1704 | 1493 | 1569 | 1232 | [9 empty] | 1112 |  | 1232
34.03 | 49.91 | 1983 | 2020 | 1706 | 1495 | 1570 | 1233 | [9 empty] | 1110 |  | 1233
34.23 | 49.93 | 1980 | 2019 | 1703 | 1492 | 1567 | 1233 | [9 empty] | 1110 |  | 1233
34.43 | 49.94 | 1977 | 2015 | 1702 | 1491 | 1564 | 1232 | final visco | [8 empty] | 1109 |  | 1232

## SPSS
SAMPLE | pasting time | pasting temperature | final viscosity | set back viscosity
1 | 8.815 | 85.65 | 1590 | 407
1 | 8.815 | 85.65 | 1609 | 449
2 | 9.42 | 88.97 | 948.3 | 184.8
2 | 9.42 | 88.97 | 1069 | 216.1
3 | 9.218 | 87.85 | 941.6 | -29.8
3 | 9.218 | 87.85 | 958 | -6.7
4 | 7.204 | 76.76 | 2152 | 1119
4 | 7.204 | 76.76 | 2159 | 1119
5 | 9.42 | 88.97 | 818.9 | 152.3
5 | 9.42 | 88.97 | 844 | 146.7
6 | 8.614 | 84.54 | 1010 | 272
6 | 8.614 | 84.54 | 830.6 | 220.6
7 | 7.002 | 75.66 | 1977 | 998
7 | 7.002 | 75.66 | 2015 | 1032.9
8 | 7.204 | 76.76 | 1702 | 630
8 | 7.204 | 76.76 | 1491 | 549.4
9 | 7.002 | 75.66 | 1564 | 567.4
9 | 7.002 | 75.66 | 1564 | 567.4

## Manova
Sorghum type | treatment | pasting time | pasting temperature | final viscosity | set back viscosity | maximum viscosity
white NT | Control | 8.815 | 85.65 | 1590 | 407 | 1323
white NT | Control | 8.815 | 85.65 | 1609 | 449 | 1289
white NT | IR HMT | 9.42 | 88.97 | 948.3 | 184.8 | 683.3
white NT | IR HMT | 9.42 | 88.97 | 1069 | 216.1 | 695.3
white NT | MW HMT | 9.218 | 87.85 | 941.6 | -29.8 | 790.9
white NT | MW HMT | 9.218 | 87.85 | 958 | -6.7 | 791.9
Red NT | Control | 7.204 | 76.76 | 2152 | 1119 | 1479
Red NT | Control | 7.204 | 76.76 | 2159 | 1119 | 1458
Red NT | IR HMT | 9.42 | 88.97 | 818.9 | 152.3 | 526.5
Red NT | IR HMT | 9.42 | 88.97 | 844 | 146.7 | 519.9
Red NT | MW HMT | 8.614 | 84.54 | 1010 | 272 | 694.5
Red NT | MW HMT | 8.614 | 84.54 | 830.6 | 220.6 | 620.7
Red T | Control | 7.002 | 75.66 | 1977 | 998 | 1314
Red T | Control | 7.002 | 75.66 | 2015 | 1032.9 | 1277
Red T | IR HMT | 7.204 | 76.76 | 1702 | 630 | 1087
Red T | IR HMT | 7.204 | 76.76 | 1491 | 549.4 | 971.6
Red T | MW HMT | 7.002 | 75.66 | 1564 | 567.4 | 965.1
Red T | MW HMT | 7.002 | 75.66 | 1232 | 417.1 | 781.9