## Sheet1
AA results 4/9/2021
Sample | ppm | pH | Temp | Time
AA | 109.55 | 5 | n/a | 180
AB | 103.92 | 4 | n/a | 180
BA | 195.7 | 5 | n/a | 180
BB | 199.53 | 4 | n/a | 180
1a | 80 | 5 | 25 | 180
1b | 87.1 | 5 | 25 | 180
1c | 55 | 5 | 25 | 180
2a | 48.7 | 5 | 30 | 180
2b | 71.1 | 5 | 30 | 180
2c | 31.5 | 5 | 30 | 180
3a | 56.1 | 4 | 25 | 180
3b | 57.07 | 4 | 25 | 180
3c | 65.1 | 4 | 25 | 180
4a | 62.9 | 4 | 30 | 180
4b | 61.71 | 4 | 30 | 180
4c | 52.9 | 4 | 30 | 180
5a | 62 | 5 | 25 | 180
5b | 56.6 | 5 | 25 | 180
5c | 51.8 | 5 | 25 | 180
6a | 58.4 | 5 | 30 | 180
6b | 61.2 | 5 | 30 | 180
6c | 60.9 | 5 | 30 | 180
7a | 52 | 4 | 25 | 180
7b | 53.5 | 4 | 25 | 180
7c | 47.1 | 4 | 25 | 180
8a | 52.4 | 4 | 30 | 180
8b | 42.6 | 4 | 30 | 180
8c | 51.1 | 4 | 30 | 180
AA results 5/9/2021
Sample | ppm | pH | Temp | Time
AA | 354.44 | 3 |  | 180
AB | 418.16 | 2 |  | 180
BA | 485.12 | 3 |  | 180
BB | 537.52 | 2 |  | 180
1a | 66.2 | 5 | 35 | 180
1b | 58.52 | 5 | 35 | 180
1c | 46.44 | 5 | 35 | 180
2a | 51.44 | 5 | 35 | 180
2b | 72.44 | 5 | 40 | 180
2c | 78.72 | 5 | 40 | 180
3a | 130.32 | 4 | 40 | 180
3b | 136.84 | 4 | 40 | 180
3c | 149.88 | 4 | 35 | 180
4a | 122.36 | 4 | 35 | 180
4b | 150.68 | 4 | 35 | 180
4c | 139.56 | 4 | 35 | 180
5a | 87.48 | 5 | 40 | 180
5b | 120.36 | 5 | 40 | 180
5c | 119.56 | 5 | 40 | 180
6a | 83.76 | 5 | 40 | 180
6b | 80.28 | 5 | 35 | 180
6c | 86.96 | 5 | 35 | 180
7a | 148.4 | 4 | 35 | 180
7b | 142.96 | 4 | 35 | 180
7c | 137.48 | 4 | 40 | 180
8a | 159.72 | 4 | 40 | 180
8b | 130.16 | 4 | 40 | 180
8c | 165.2 | 4 | 40 | 180
Pb vs non-Pb mycelium
Sample | C (ppm) | pH | Temp | Time
Before | 182.2 | 3 | 40
NoPb a | 56.52 | 3 | 40 | 60
NoPb b | 69.36 | 3 | 40 | 60
NoPb c | 59.12 | 3 | 40 | 60
Pb a | 151.32 | 3 | 40 | 60
Pb b | 145.92 | 3 | 40 | 60
Pb c | 161.76 | 3 | 40 | 60
Percent adsorption comparing catalyst
Sample | C_0 (ppm) | C (ppm)
1 | 182.2 | 61.66666667
2 | 182.2 | 153
AA results 16/9/2021 redo of samples 1-8 from previous round after issue with catalyst was discovered
Sample | C (ppm) | pH | Temp | Time
AA | 96.27 | 5 |  | 180
AB | 92.22 | 4 |  | 180
BA | 170.2 | 5 |  | 180
BB | 224.4 | 4 |  | 180
1a | 14.35 | 5 | 25 | 180
1b | 34.82 | 5 | 25 | 180
1c | 31.88 | 5 | 25 | 180
2a | 20.08 | 5 | 25 | 180
2b | 15.67 | 5 | 30 | 180
2c | 11.23 | 5 | 30 | 180
3a | 10.78 | 4 | 30 | 180
3b | 14.9 | 4 | 30 | 180
3c | 10.95 | 4 | 25 | 180
4a | 47.28 | 4 | 25 | 180
4b | 41.48 | 4 | 25 | 180
4c | 45.01 | 4 | 25 | 180
5a | 27 | 5 | 30 | 180
5b | 19.92 | 5 | 30 | 180
5c | 18.72 | 5 | 30 | 180
6a | 36.36 | 5 | 30 | 180
6b | 33.94 | 5 | 25 | 180
6c | 33.42 | 5 | 25 | 180
7a | 48.62 | 4 | 25 | 180
7b | 50.32 | 4 | 25 | 180
7c | 38.92 | 4 | 30 | 180
8a | 40.78 | 4 | 30 | 180
8b | 27.78 | 4 | 30 | 180
8c | 19.68 | 4 | 30 | 180
AA results 16/9/2021 Different Pb, pH of 3
Sample | C (ppm) | pH | Temp | Time | C_0 (ppm)
1a | 44.99 | 3 | 25 | 180 | 109.1
1b | 40.76 | 3 | 25 | 180 | 109.1
1c | 41.28 | 3 | 25 | 180 | 109.1
2a | 18.28 | 3 | 25 | 180 | 251.9
2b | 26.64 | 3 | 30 | 180 | 251.9
2c | 20.2 | 3 | 30 | 180 | 251.9
3a | 27.80780781 | 3 | 30 | 180 | 192.7027027
3b | 14.77477477 | 3 | 30 | 180 | 192.7027027
3c | 15.16516517 | 3 | 25 | 180 | 192.7027027
4a | 14.6 | 3 | 25 | 180 | 311.08
4b | 12.56 | 3 | 25 | 180 | 311.08
4c | 24.16 | 3 | 25 | 180 | 311.08
5a | 20.15 | 3 | 30 | 180 | 412.7
5b | 16.3 | 3 | 30 | 180 | 412.7
5c | 11.5 | 3 | 30 | 180 | 412.7
6a | 20.94117647 | 3 | 30 | 180 | 416.7647059
6b | 12.88235294 | 3 | 25 | 180 | 416.7647059
6c | 8.235294118 | 3 | 25 | 180 | 416.7647059
7a | 23.64285714 | 3 | 25 | 180 | 453.5
7b | 27.71428571 | 3 | 25 | 180 | 453.5
7c | 21.28571429 | 3 | 30 | 180 | 453.5
8a | 44.23076923 | 3 | 30 | 180 | 431.9230769
8b | 26.61538462 | 3 | 30 | 180 | 431.9230769
8c | 19.61538462 | 3 | 30 | 180 | 431.9230769
AA results 16/9/2021 Different pH, 400 ppm
Sample | C (ppm) | pH | Temp | Time | C_0 (ppm)
1a | 60.12 | 5 | 25 | 180 | 307.92
1b | 42 | 5 | 25 | 180 | 307.92
1c | 30.16 | 5 | 25 | 180 | 307.92
2a | 46.08 | 4 | 25 | 180 | 361.04
2b | 45 | 4 | 30 | 180 | 361.04
2c | 41.32 | 4 | 30 | 180 | 361.04
3a | 38 | 3 | 30 | 180 | 357.52
3b | 72.36 | 3 | 30 | 180 | 357.52
3c | 29.56 | 3 | 25 | 180 | 357.52
4a | 84.2 | 2 | 25 | 180 | 358.24
4b | 84.08 | 2 | 25 | 180 | 358.24
4c | 85.52 | 2 | 25 | 180 | 358.24
AA results 17/9/2021 30C, 500ppm, 3.5 pH, 10g/L cat
Sample | C (ppm) | pH | Temp | Time | C_0 (ppm)
1a | 38.95 | 3 | 30 | 180 | 505.45
1b | 82.25 | 3 | 30 | 180 | 512.25
1c | 64.8 | 3 | 30 | 180 | 522.25
2a | 22.05 | 3 | 30 | 180 | 505.45
2b | 30.35 | 3 | 30 | 180 | 512.25
2c | 54.6 | 3 | 30 | 180 | 522.25
3a | 19.35 | 3 | 30 | 180 | 505.45
3b | 51.05 | 3 | 30 | 180 | 512.25
3c | 70.75 | 3 | 30 | 180 | 522.25
4a | 21.5 | 3 | 30 | 180 | 505.45
4b | 59.05 | 3 | 30 | 180 | 512.25
4c | 56.45 | 3 | 30 | 180 | 522.25
5a | 24.025 | 3 | 30 | 180 | 505.45
5b | 43.25 | 3 | 30 | 180 | 512.25
5c | 76.525 | 3 | 30 | 180 | 522.25
6a | 31.75 | 3 | 30 | 180 | 505.45
6b | 67 | 3 | 30 | 180 | 512.25
6c | 72.25 | 3 | 30 | 180 | 522.25
7a | 31.45 | 3 | 30 | 180 | 505.45
7b | 66.3 | 3 | 30 | 180 | 512.25
7c | 55.35 | 3 | 30 | 180 | 522.25
8a | 30.6 | 3 | 30 | 180 | 505.45
8b | 62 | 3 | 30 | 180 | 512.25
8c | 95.35 | 3 | 30 | 180 | 522.25
9a | 34.8 | 3 | 30 | 180 | 505.45
9b | 69.9 | 3 | 30 | 180 | 512.25
9c | 75.1 | 3 | 30 | 180 | 522.25
10a | 31.85 | 3 | 30 | 180 | 505.45
10b | 62 | 3 | 30 | 180 | 512.25
10c | 49.95 | 3 | 30 | 180 | 522.25
AA results 16/9/2021 25C, 500ppm, 3.5 pH, 5g/L cat
Sample | C (ppm) | pH | Temp | Time | C_0 (ppm)
1a | 246.15 | 3 | 25 | 180 | 586
1b | 271.1 | 3 | 25 | 180 | 557.75
1c | 217 | 3 | 25 | 180 | 494.5
2a | 187.15 | 3 | 25 | 180 | 586
2b | 218.5 | 3 | 25 | 180 | 557.75
2c | 167.65 | 3 | 25 | 180 | 494.5
3a | 114.1 | 3 | 25 | 180 | 586
3b | 172.95 | 3 | 25 | 180 | 557.75
3c | 175.2 | 3 | 25 | 180 | 494.5
4a | 134.45 | 3 | 25 | 180 | 586
4b | 168.1 | 3 | 25 | 180 | 557.75
4c | 142.35 | 3 | 25 | 180 | 494.5
5a | 140.8 | 3 | 25 | 180 | 586
5b | 138.2 | 3 | 25 | 180 | 557.75
5c | 93.6 | 3 | 25 | 180 | 494.5
6a | 136.1 | 3 | 25 | 180 | 586
6b | 122.95 | 3 | 25 | 180 | 557.75
6c | 124.9 | 3 | 25 | 180 | 494.5
7a | 125.35 | 3 | 25 | 180 | 586
7b | 120.9 | 3 | 25 | 180 | 557.75
7c | 137.5 | 3 | 25 | 180 | 494.5
8a | 140.1 | 3 | 25 | 180 | 586
8b | 136.3 | 3 | 25 | 180 | 557.75
8c | 187.4 | 3 | 25 | 180 | 494.5
9a | 118 | 3 | 25 | 180 | 586
9b | 179.95 | 3 | 25 | 180 | 557.75
9c | 111.4 | 3 | 25 | 180 | 494.5
10a | 107.65 | 3 | 25 | 180 | 586
10b | 129.1 | 3 | 25 | 180 | 557.75
10c | 114.2 | 3 | 25 | 180 | 494.5
11a | 102.9 | 3 | 25 | 180 | 586
11b | 116.15 | 3 | 25 | 180 | 557.75
11c | 113.85 | 3 | 25 | 180 | 494.5
12a | 119.05 | 3 | 25 | 180 | 586
12b | 135.85 | 3 | 25 | 180 | 557.75
12c | 118.7 | 3 | 25 | 180 | 494.5
13a | 105.75 | 3 | 25 | 180 | 586
13b | 96.4 | 3 | 25 | 180 | 557.75
13c | 112 | 3 | 25 | 180 | 494.5
14a | 121.55 | 3 | 25 | 180 | 586
14b | 126.7 | 3 | 25 | 180 | 557.75
14c | 125.2 | 3 | 25 | 180 | 494.5
15a | 135.6 | 3 | 25 | 180 | 586
15b | 135.35 | 3 | 25 | 180 | 557.75
15c | 135.05 | 3 | 25 | 180 | 494.5
16a | 69.4 | 3 | 25 | 180 | 586
16b | 94.55 | 3 | 25 | 180 | 557.75
16c | 92.85 | 3 | 25 | 180 | 494.5
AA results 24/9/2021 25C, 100ppm, 3.5 pH, 2g/L cat
Sample | C (ppm) | pH | Temp | Time
0a | 141.4 | 3 | 25 | 0
0b | 163.25 | 3 | 25 | 0
0c | 89.785 | 3 | 25 | 0
1a | 98.98 | 3 | 25 | 3
1b | 96.175 | 3 | 25 | 3
1c | 65.31 | 3 | 25 | 3
2a | 92.35 | 3 | 25 | 6
2b | 87.55 | 3 | 25 | 6
2c | 64.99 | 3 | 25 | 6
3a | 80.955 | 3 | 25 | 9
3b | 75.2 | 3 | 25 | 9
3c | 69.1 | 3 | 25 | 9
4a | 69.355 | 3 | 25 | 12
4b | 92.81 | 3 | 25 | 12
4c | 63.37 | 3 | 25 | 12
5a | 54.04 | 3 | 25 | 15
5b | 74.255 | 3 | 25 | 15
5c | 69.1 | 3 | 25 | 15
6a | 58.99 | 3 | 25 | 18
6b | 72.56 | 3 | 25 | 18
6c | 61.27 | 3 | 25 | 18
7a | 47.745 | 3 | 25 | 28
7b | 68.62 | 3 | 25 | 28
7c | 59.66 | 3 | 25 | 28
8a | 43.365 | 3 | 25 | 48
8b | 67.2 | 3 | 25 | 48
8c | 57.56 | 3 | 25 | 48
9a | 40.45 | 3 | 25 | 78
9b | 67.01 | 3 | 25 | 78
9c | 59.01 | 3 | 25 | 78
10a | 39.225 | 3 | 25 | 1140
10b | 46.3 | 3 | 25 | 1140
10c | 58.7 | 3 | 25 | 1140
AA results 24/9/2021 30C, 100ppm, 3.5 pH, 2g/L cat
Sample | C (ppm) | pH | Temp | Time
0a | 102.51 | 3 | 30 | 0
0b | 115.9 | 3 | 30 | 0
0c | 110.35 | 3 | 30 | 0
1a | 69.54 | 3 | 30 | 3
1b | 68.52 | 3 | 30 | 3
1c | 82.06 | 3 | 30 | 3
2a | 66.245 | 3 | 30 | 6
2b | 57.305 | 3 | 30 | 6
2c | 81.3 | 3 | 30 | 6
3a | 62.455 | 3 | 30 | 9
3b | 51.115 | 3 | 30 | 9
3c | 74.98 | 3 | 30 | 9
4a | 64.53 | 3 | 30 | 12
4b | 46.565 | 3 | 30 | 12
4c | 50.55 | 3 | 30 | 12
5a | 50.02 | 3 | 30 | 15
5b | 49.81 | 3 | 30 | 15
5c | 68.425 | 3 | 30 | 15
6a | 47.27 | 3 | 30 | 18
6b | 57.49 | 3 | 30 | 18
6c | 74.765 | 3 | 30 | 18
7a | 40.52 | 3 | 30 | 28
7b | 49.185 | 3 | 30 | 28
7c | 63.245 | 3 | 30 | 28
8a | 35.445 | 3 | 30 | 48
8b | 64.41 | 3 | 30 | 48
8c | 76.85 | 3 | 30 | 48
9a | 32.015 | 3 | 30 | 78
9b | 49.67 | 3 | 30 | 78
9c | 75.28 | 3 | 30 | 78
10a | 46.825 | 3 | 30 | 1140
10b | 62.025 | 3 | 30 | 1140
10c | 58.4 | 3 | 30 | 1140
AA results 24/9/2021 35C, 100ppm, 3.5 pH, 2g/L cat
Sample | C (ppm) | pH | Temp | Time
0a | 91.035 | 3 | 35 | 0
0b | 100.55 | 3 | 35 | 0
0c | 92.77 | 3 | 35 | 0
1a | 78.955 | 3 | 35 | 3
1b | 80.095 | 3 | 35 | 3
1c | 51.875 | 3 | 35 | 3
2a | 64.835 | 3 | 35 | 6
2b | 64.655 | 3 | 35 | 6
2c | 44.57 | 3 | 35 | 6
3a | 61.885 | 3 | 35 | 9
3b | 67.465 | 3 | 35 | 9
3c | 39.445 | 3 | 35 | 9
4a | 60.215 | 3 | 35 | 12
4b | 71.445 | 3 | 35 | 12
4c | 34.795 | 3 | 35 | 12
5a | 47.755 | 3 | 35 | 15
5b | 71.72 | 3 | 35 | 15
5c | 34.63 | 3 | 35 | 15
6a | 46.76 | 3 | 35 | 18
6b | 70.29 | 3 | 35 | 18
6c | 28.69 | 3 | 35 | 18
7a | 46.43 | 3 | 35 | 28
7b | 61.82 | 3 | 35 | 28
7c | 34.63 | 3 | 35 | 28
8a | 43.485 | 3 | 35 | 48
8b | 71.87 | 3 | 35 | 48
8c | 38.165 | 3 | 35 | 48
9a | 39.67 | 3 | 35 | 78
9b | 76.405 | 3 | 35 | 78
9c | 34.43 | 3 | 35 | 78
10a | 22.55 | 3 | 35 | 1140
10b | 82.85 | 3 | 35 | 1140
10c | 34.525 | 3 | 35 | 1140
AA results 26/9/2021 30C, 3.5 pH, 2g/L cat
Sample | C (ppm) | C_0 (ppm)
0a | 10.251 | 102.51
0b | 11.59 | 115.9
0c | 11.035 | 110.35
1a | 9.433 | 285.8484848
1b | 10.1045 | 306.1969697
1c | 9.078 | 275.0909091
2a | 10.0245 | 501.225
2b | 10.59 | 529.5
2c | 10.755 | 537.75
3a | 10.295 | 735.3571429
3b | 11.47 | 819.2857143
3c | 10.14 | 724.2857143
AA results 30/9/2021 30C, 3.5 pH, 2g/L cat
Sample | C (ppm) | C_0 (ppm)
1000_30_A | 11.32 | 1886.666667
1000_30_B | 10.7685 | 1794.75
1000_30_C | 10.825 | 1804.166667
1250_30_A | 11.84 | 2255.238095
1250_30_B | 13.625 | 2595.238095
1250_30_C | 15.1 | 2876.190476
1500_30_A | 14.91 | 3313.333333
1500_30_B | 12.315 | 2736.666667
1500_30_C | 14.745 | 3276.666667
1750_30_A | 11.565 | 3084
1750_30_B | 13.555 | 3614.666667
1750_30_C | 13.93 | 3714.666667
2000_30_A | 13.31 | 4436.666667
2000_30_B | 11.905 | 3968.333333
2000_30_C | 10.615 | 3538.333333
AA results 1/10/2021 35C, 3.5 pH, 2g/L cat
Sample | C (ppm) | C_0 (ppm)
1000_35_A | 11.32 | 1886.666667
1000_35_B | 10.7685 | 1794.75
1000_35_C | 10.825 | 1804.166667
1250_35_A | 11.84 | 2255.238095
1250_35_B | 13.625 | 2595.238095
1250_35_C | 15.1 | 2876.190476
1500_35_A | 14.91 | 3313.333333
1500_35_B | 12.315 | 2736.666667
1500_35_C | 14.745 | 3276.666667
1750_35_A | 11.565 | 3084
1750_35_B | 13.555 | 3614.666667
1750_35_C | 13.93 | 3714.666667
2000_35_A | 13.31 | 4436.666667
2000_35_B | 11.905 | 3968.333333
2000_35_C | 10.615 | 3538.333333
AA results 2/10/2021 40C, 3.5 pH, 2g/L cat
Sample | C (ppm) | C_0 (ppm)
1000_40_A | 11.32 | 1886.666667
1000_40_B | 10.7685 | 1794.75
1000_40_C | 10.825 | 1804.166667
1250_40_A | 11.84 | 2255.238095
1250_40_B | 13.625 | 2595.238095
1250_40_C | 15.1 | 2876.190476
1500_40_A | 14.91 | 3313.333333
1500_40_B | 12.315 | 2736.666667
1500_40_C | 14.745 | 3276.666667
1750_40_A | 11.565 | 3084
1750_40_B | 13.555 | 3614.666667
1750_40_C | 13.93 | 3714.666667
2000_40_A | 13.31 | 4436.666667
2000_40_B | 11.905 | 3968.333333
2000_40_C | 10.615 | 3538.333333
AA results 3/10/2021 45C, 3.5 pH, 2g/L cat
Sample | C (ppm) | C_0 (ppm)
1000_45_A | 11.32 | 1886.666667
1000_45_B | 10.7685 | 1794.75
1000_45_C | 10.825 | 1804.166667
1250_45_A | 11.84 | 2255.238095
1250_45_B | 13.625 | 2595.238095
1250_45_C | 15.1 | 2876.190476
1500_45_A | 14.91 | 3313.333333
1500_45_B | 12.315 | 2736.666667
1500_45_C | 14.745 | 3276.666667
1750_45_A | 11.565 | 3084
1750_45_B | 13.555 | 3614.666667
1750_45_C | 13.93 | 3714.666667
2000_45_A | 13.31 | 4436.666667
2000_45_B | 11.905 | 3968.333333
2000_45_C | 10.615 | 3538.333333
AA results 25/10/2021 30C, 3.5 pH, 2g/L cat
Sample | C (ppm) | C_0 (ppm)
100_30_A | 11.95 | 119.5
100_30_B | 11.53 | 115.3
100_30_C | 11.76 | 117.6
500_30_A | 11.76 | 588
500_30_B | 12.405 | 620.25
500_30_C | 12.345 | 617.25
1000_30_A | 13.26 | 1326
1000_30_B | 13.285 | 1328.5
1000_30_C | 13.215 | 1321.5
1500_30_A | 11.985 | 1796.851574
1500_30_B | 12.905 | 1934.782609
1500_30_C | 12.115 | 1816.341829
AA results 25/10/2021 35C, 3.5 pH, 2g/L cat
Sample | C (ppm) | C_0 (ppm)
100_35_A | 11.95 | 119.5
100_35_B | 11.53 | 115.3
100_35_C | 11.76 | 117.6
500_35_A | 11.76 | 588
500_35_B | 12.405 | 620.25
500_35_C | 12.345 | 617.25
1000_35_A | 13.26 | 1326
1000_35_B | 13.285 | 1328.5
1000_35_C | 13.215 | 1321.5
1500_35_A | 11.985 | 1796.851574
1500_35_B | 12.905 | 1934.782609
1500_35_C | 12.115 | 1816.341829
AA results 25/10/2021 40C, 3.5 pH, 2g/L cat
Sample | C (ppm) | C_0 (ppm)
100_40_A | 11.95 | 119.5
100_40_B | 11.53 | 115.3
100_40_C | 11.76 | 117.6
500_40_A | 11.76 | 588
500_40_B | 12.405 | 620.25
500_40_C | 12.345 | 617.25
1000_40_A | 13.26 | 1326
1000_40_B | 13.285 | 1328.5
1000_40_C | 13.215 | 1321.5
1500_40_A | 11.985 | 1796.851574
1500_40_B | 12.905 | 1934.782609
1500_40_C | 12.115 | 1816.341829
AA results 25/10/2021 45C, 3.5 pH, 2g/L cat
Sample | C (ppm) | C_0 (ppm)
100_45_A | 11.95 | 119.5
100_45_B | 11.53 | 115.3
100_45_C | 11.76 | 117.6
500_45_A | 11.76 | 588
500_45_B | 12.405 | 620.25
500_45_C | 12.345 | 617.25
1000_45_A | 13.26 | 1326
1000_45_B | 13.285 | 1328.5
1000_45_C | 13.215 | 1321.5
1500_45_A | 11.985 | 1796.851574
1500_45_B | 12.905 | 1934.782609
1500_45_C | 12.115 | 1816.341829