## Figure 2
Time courses for the aerobic reduction of; (a) 1 mM, (b) 3 mM and (c) 5 mM SeO32- to Se0, and (d) the formation of Se0 across all the concentrations
Time (h) |  | (a) |  |  | (b) |  |  | c)
| run 1 | run 2 | run 3 | run 1 | run 2 | run 3 | run 1 | run 2 | run 3
0 | 1 | 1 | 1 | 3 | 1 | 1 | 5 | 5 | 1
0.25 | 0.9604 | 0.971 | 0.9658 | 2.8794 | 2.8583 | 2.9112 | 4.7473 | 4.7252 | 4.6871
0.5 | 0.8992 | 0.9028 | 0.9016 | 2.823 | 2.7944 | 2.7477 | 4.4747 | 4.3477 | 4.3449
0.75 | 0.9048 | 0.889 | 0.9009 | 2.7698 | 2.7414 | 2.7461 | 4.2287 | 4.1325 | 4.1297
1 | 0.8876 | 0.8809 | 0.8913 | 2.7071 | 2.7056 | 2.7103 | 4.1223 | 4.1821 | 4.0906
6 | 0.885 | 0.8783 | 0.8887 | 2.7056 | 2.7181 | 2.6807 | 4.1356 | 4.0695 | 3.9961
24 | 0.8338 | 0.8275 | 0.8373 | 2.6752 | 2.6901 | 2.62 | 3.7068 | 3.6954 | 3.6506
48 | 0.7664 | 0.7606 | 0.7696 | 2.6742 | 2.6961 | 2.6612 | 3.5289 | 3.5384 | 3.4169
60 | 0.7343 | 0.7494 | 0.7643 | 2.6351 | 2.6184 | 2.6121 | 3.506 | 3.5583 | 3.4374
72 | 0.7614 | 0.7452 | 0.7414 | 2.6083 | 2.6456 | 2.6287 | 3.4375 | 3.455 | 3.4337
84 | 0.7343 | 0.7508 | 0.7578 | 2.6273 | 2.6012 | 2.609 | 3.5206 | 3.3523 | 3.4061
96 | 0.7367 | 0.7447 | 0.7436 | 2.5928 | 2.5872 | 2.5763 | 3.4076 | 3.3543 | 3.354
(d)
Time (h) |  | 1 mM |  |  | 3 mM |  |  | 5 mM
| run 1 | run 2 | run 3 | run 1 | run 2 | run 3 | run 1 | run 2 | run 3
0 | 0 | 0 | 0 | 0 | 0 | 0 | 0 | 0 | 0
0.25 | 0.0506 | 0.0631 | 0.0568 | 0.1032 | 0.0981 | 0.0991 | 0.258 | 0.2519 | 0.2973
0.5 | 0.1052 | 0.1497 | 0.1275 | 0.1832 | 0.174 | 0.1757 | 0.546 | 0.5481 | 0.6223
0.75 | 0.1545 | 0.1991 | 0.1768 | 0.2702 | 0.2567 | 0.2593 | 0.7545 | 0.7502 | 0.8268
1 | 0.1758 | 0.1877 | 0.1817 | 0.2927 | 0.2781 | 0.2809 | 0.8084 | 0.7801 | 0.8639
6 | 0.1731 | 0.2135 | 0.1933 | 0.3809 | 0.3619 | 0.3655 | 0.8537 | 0.838 | 0.9537
24 | 0.259 | 0.2994 | 0.2792 | 0.4009 | 0.3808 | 0.3847 | 1.2045 | 1.1806 | 1.2819
48 | 0.2946 | 0.3354 | 0.315 | 0.4572 | 0.4344 | 0.4387 | 1.3884 | 1.3519 | 1.5039
60 | 0.2992 | 0.3309 | 0.315 | 0.454 | 0.4313 | 0.4356 | 1.3869 | 1.3465 | 1.4845
72 | 0.3129 | 0.3546 | 0.3337 | 0.4744 | 0.4506 | 0.4551 | 1.2986 | 1.3023 | 1.203
84 | 0.2963 | 0.3093 | 0.3028 | 0.5072 | 0.4818 | 0.4866 | 1.3855 | 1.3255 | 1.5142
96 | 0.3189 | 0.3777 | 0.3483 | 0.5762 | 0.5474 | 0.5528 | 1.4803 | 1.4599 | 1.5637

## Figure 5
Figure 5. Log normal distribution for the (a) 1 mM, (b) 3 mM and (c) 5 mM SeO32- concentrations respectively
| 1 mM Se |  |  | 3 mM Se |  |  | 5 mM Se
68.06 | 0 | 0 | 0 | 0.002 | 0.003003 | 0 | 0.008008 | 0 | 0
78.82 | 0.005 | 0 | 0 | 0.012 | 0.012012 | 0 | 0.02002 | 0.006006 | 0.002004
91.28 | 0.018 | 0.005 | 0.003 | 0.026 | 0.026026 | 0.006993 | 0.035035 | 0.017017 | 0.01503
105.7 | 0.037 | 0.018 | 0.016 | 0.043 | 0.041041 | 0.023976 | 0.047047 | 0.034034 | 0.038076
122.4 | 0.055 | 0.036 | 0.038 | 0.059 | 0.056056 | 0.046953 | 0.055055 | 0.052052 | 0.062124
141.8 | 0.068 | 0.057 | 0.064 | 0.07 | 0.066066 | 0.070929 | 0.058058 | 0.068068 | 0.082164
164.2 | 0.074 | 0.077 | 0.087 | 0.077 | 0.073073 | 0.091908 | 0.058058 | 0.081081 | 0.094188
190.1 | 0.075 | 0.091 | 0.101 | 0.079 | 0.075075 | 0.105894 | 0.056056 | 0.089089 | 0.09519
220.2 | 0.07 | 0.097 | 0.104 | 0.077 | 0.074074 | 0.110889 | 0.054054 | 0.092092 | 0.088176
255 | 0.064 | 0.094 | 0.096 | 0.072 | 0.071071 | 0.106893 | 0.052052 | 0.09009 | 0.07515
295.3 | 0.058 | 0.083 | 0.08 | 0.066 | 0.066066 | 0.095904 | 0.053053 | 0.085085 | 0.059118
342 | 0.052 | 0.067 | 0.059 | 0.059 | 0.061061 | 0.07992 | 0.055055 | 0.077077 | 0.044088
396.1 | 0.047 | 0.048 | 0.037 | 0.052 | 0.055055 | 0.061938 | 0.057057 | 0.067067 | 0.032064
458.7 | 0.043 | 0.03 | 0.019 | 0.046 | 0.05005 | 0.042957 | 0.058058 | 0.057057 | 0.024048
531.2 | 0.04 | 0.015 | 0.006 | 0.04 | 0.044044 | 0.026973 | 0.059059 | 0.046046 | 0.02004
615.1 | 0.037 | 0.005 | 0 | 0.035 | 0.039039 | 0.014985 | 0.057057 | 0.036036 | 0.02004
712.4 | 0.033 | 0 | 0 | 0.03 | 0.033033 | 0.005994 | 0.052052 | 0.026026 | 0.022044
825 | 0.029 | 0 | 0.004 | 0.025 | 0.028028 | 0.001998 | 0.046046 | 0.017017 | 0.026052
955.4 | 0.024 | 0.004 | 0.01 | 0.021 | 0.022022 | 0 | 0.038038 | 0.01001 | 0.029058
1106 | 0.019 | 0.011 | 0.018 | 0.017 | 0.016016 | 0 | 0.029029 | 0.005005 | 0.031062
1281 | 0.015 | 0.018 | 0.026 | 0.013 | 0.011011 | 0 | 0.02002 | 0.001001 | 0.031062
1484 | 0.011 | 0.026 | 0.033 | 0.01 | 0.007007 | 0.000999 | 0.012012 | 0 | 0.03006
1718 | 0.009 | 0.031 | 0.037 | 0.008 | 0.004004 | 0.001998 | 0.006006 | 0 | 0.026052
1990 | 0.008 | 0.035 | 0.038 | 0.007 | 0.003003 | 0.003996 | 0.002002 | 0 | 0.021042
2305 | 0.009 | 0.035 | 0.036 | 0.006 | 0.003003 | 0.006993 | 0 | 0 | 0.01503
2669 | 0.011 | 0.033 | 0.031 | 0.006 | 0.004004 | 0.00999 | 0 | 0 | 0.01002
3091 | 0.014 | 0.029 | 0.024 | 0.007 | 0.006006 | 0.012987 | 0 | 0.001001 | 0.00501
3580 | 0.017 | 0.023 | 0.017 | 0.008 | 0.009009 | 0.015984 | 0.001001 | 0.003003 | 0.002004
4145 | 0.019 | 0.017 | 0.01 | 0.009 | 0.012012 | 0.016983 | 0.002002 | 0.008008 | 0
4801 | 0.021 | 0.011 | 0.005 | 0.009 | 0.014014 | 0.017982 | 0.004004 | 0.013013 | 0
5560 | 0.021 | 0.006 | 0.001 | 0.009 | 0.015015 | 0.016983 | 0.005005 | 0.018018 | 0

## Figure 7
Figure 7. FTIR spectrum of Selenium nanoparticles synthesised using the cell-free extract
cm-1 | abiotically synthesised SeNPs
4000 | 77.68
3999 | 77.67
3998 | 77.71
3997 | 77.79
3996 | 77.87
3995 | 77.9
3994 | 77.86
3993 | 77.74
3992 | 77.58
3991 | 77.43
3990 | 77.33
3989 | 77.31
3988 | 77.35
3987 | 77.42
3986 | 77.48
3985 | 77.52
3984 | 77.57
3983 | 77.62
3982 | 77.68
3981 | 77.72
3980 | 77.73
3979 | 77.72
3978 | 77.68
3977 | 77.65
3976 | 77.64
3975 | 77.67
3974 | 77.72
3973 | 77.78
3972 | 77.78
3971 | 77.72
3970 | 77.63
3969 | 77.56
3968 | 77.55
3967 | 77.6
3966 | 77.67
3965 | 77.72
3964 | 77.72
3963 | 77.69
3962 | 77.64
3961 | 77.57
3960 | 77.53
3959 | 77.53
3958 | 77.59
3957 | 77.69
3956 | 77.76
3955 | 77.77
3954 | 77.71
3953 | 77.63
3952 | 77.59
3951 | 77.59
3950 | 77.62
3949 | 77.64
3948 | 77.65
3947 | 77.63
3946 | 77.6
3945 | 77.56
3944 | 77.5
3943 | 77.47
3942 | 77.52
3941 | 77.63
3940 | 77.74
3939 | 77.79
3938 | 77.76
3937 | 77.69
3936 | 77.61
3935 | 77.54
3934 | 77.48
3933 | 77.44
3932 | 77.46
3931 | 77.54
3930 | 77.65
3929 | 77.75
3928 | 77.8
3927 | 77.76
3926 | 77.67
3925 | 77.58
3924 | 77.55
3923 | 77.61
3922 | 77.73
3921 | 77.83
3920 | 77.84
3919 | 77.75
3918 | 77.61
3917 | 77.53
3916 | 77.54
3915 | 77.64
3914 | 77.75
3913 | 77.86
3912 | 77.93
3911 | 77.96
3910 | 77.95
3909 | 77.89
3908 | 77.81
3907 | 77.71
3906 | 77.64
3905 | 77.64
3904 | 77.7
3903 | 77.74
3902 | 77.67
3901 | 77.52
3900 | 77.39
3899 | 77.39
3898 | 77.5
3897 | 77.65
3896 | 77.73
3895 | 77.71
3894 | 77.55
3893 | 77.31
3892 | 77.1
3891 | 77.04
3890 | 77.12
3889 | 77.23
3888 | 77.27
3887 | 77.25
3886 | 77.22
3885 | 77.27
3884 | 77.42
3883 | 77.56
3882 | 77.63
3881 | 77.6
3880 | 77.56
3879 | 77.57
3878 | 77.63
3877 | 77.69
3876 | 77.71
3875 | 77.66
3874 | 77.59
3873 | 77.52
3872 | 77.46
3871 | 77.43
3870 | 77.48
3869 | 77.63
3868 | 77.82
3867 | 77.95
3866 | 77.96
3865 | 77.87
3864 | 77.76
3863 | 77.7
3862 | 77.65
3861 | 77.58
3860 | 77.47
3859 | 77.34
3858 | 77.2
3857 | 77.05
3856 | 76.85
3855 | 76.61
3854 | 76.48
3853 | 76.67
3852 | 77.07
3851 | 77.44
3850 | 77.66
3849 | 77.76
3848 | 77.76
3847 | 77.72
3846 | 77.66
3845 | 77.61
3844 | 77.57
3843 | 77.54
3842 | 77.52
3841 | 77.45
3840 | 77.32
3839 | 77.22
3838 | 77.29
3837 | 77.56
3836 | 77.91
3835 | 78.18
3834 | 78.28
3833 | 78.25
3832 | 78.14
3831 | 78.04
3830 | 77.95
3829 | 77.85
3828 | 77.72
3827 | 77.58
3826 | 77.48
3825 | 77.47
3824 | 77.54
3823 | 77.62
3822 | 77.64
3821 | 77.62
3820 | 77.64
3819 | 77.71
3818 | 77.78
3817 | 77.83
3816 | 77.86
3815 | 77.88
3814 | 77.9
3813 | 77.89
3812 | 77.84
3811 | 77.77
3810 | 77.68
3809 | 77.6
3808 | 77.56
3807 | 77.56
3806 | 77.6
3805 | 77.63
3804 | 77.63
3803 | 77.6
3802 | 77.59
3801 | 77.65
3800 | 77.76
3799 | 77.83
3798 | 77.81
3797 | 77.69
3796 | 77.56
3795 | 77.53
3794 | 77.59
3793 | 77.69
3792 | 77.76
3791 | 77.78
3790 | 77.76
3789 | 77.73
3788 | 77.68
3787 | 77.63
3786 | 77.59
3785 | 77.6
3784 | 77.65
3783 | 77.71
3782 | 77.72
3781 | 77.67
3780 | 77.61
3779 | 77.58
3778 | 77.62
3777 | 77.68
3776 | 77.74
3775 | 77.74
3774 | 77.68
3773 | 77.58
3772 | 77.48
3771 | 77.4
3770 | 77.4
3769 | 77.45
3768 | 77.51
3767 | 77.57
3766 | 77.63
3765 | 77.73
3764 | 77.85
3763 | 77.92
3762 | 77.91
3761 | 77.81
3760 | 77.68
3759 | 77.61
3758 | 77.62
3757 | 77.68
3756 | 77.74
3755 | 77.8
3754 | 77.82
3753 | 77.74
3752 | 77.54
3751 | 77.29
3750 | 77.17
3749 | 77.23
3748 | 77.4
3747 | 77.61
3746 | 77.81
3745 | 77.9
3744 | 77.86
3743 | 77.77
3742 | 77.69
3741 | 77.65
3740 | 77.62
3739 | 77.61
3738 | 77.59
3737 | 77.56
3736 | 77.57
3735 | 77.69
3734 | 77.89
3733 | 78.08
3732 | 78.18
3731 | 78.18
3730 | 78.06
3729 | 77.82
3728 | 77.5
3727 | 77.21
3726 | 77.15
3725 | 77.34
3724 | 77.63
3723 | 77.78
3722 | 77.69
3721 | 77.51
3720 | 77.41
3719 | 77.49
3718 | 77.69
3717 | 77.88
3716 | 77.96
3715 | 77.89
3714 | 77.7
3713 | 77.46
3712 | 77.31
3711 | 77.34
3710 | 77.47
3709 | 77.6
3708 | 77.7
3707 | 77.78
3706 | 77.81
3705 | 77.79
3704 | 77.71
3703 | 77.63
3702 | 77.65
3701 | 77.8
3700 | 78
3699 | 78.12
3698 | 78.11
3697 | 77.99
3696 | 77.82
3695 | 77.61
3694 | 77.35
3693 | 77.06
3692 | 76.84
3691 | 76.86
3690 | 77.23
3689 | 77.7
3688 | 77.97
3687 | 78.02
3686 | 77.94
3685 | 77.81
3684 | 77.66
3683 | 77.51
3682 | 77.38
3681 | 77.32
3680 | 77.32
3679 | 77.32
3678 | 77.27
3677 | 77.17
3676 | 77.17
3675 | 77.41
3674 | 77.71
3673 | 77.9
3672 | 77.88
3671 | 77.72
3670 | 77.61
3669 | 77.71
3668 | 77.93
3667 | 78.11
3666 | 78.16
3665 | 78.09
3664 | 77.96
3663 | 77.83
3662 | 77.76
3661 | 77.74
3660 | 77.73
3659 | 77.7
3658 | 77.65
3657 | 77.61
3656 | 77.64
3655 | 77.74
3654 | 77.84
3653 | 77.85
3652 | 77.68
3651 | 77.3
3650 | 76.93
3649 | 76.91
3648 | 77.26
3647 | 77.63
3646 | 77.87
3645 | 77.96
3644 | 77.93
3643 | 77.8
3642 | 77.65
3641 | 77.51
3640 | 77.41
3639 | 77.35
3638 | 77.3
3637 | 77.3
3636 | 77.37
3635 | 77.49
3634 | 77.62
3633 | 77.72
3632 | 77.8
3631 | 77.89
3630 | 77.96
3629 | 77.98
3628 | 77.95
3627 | 77.91
3626 | 77.84
3625 | 77.7
3624 | 77.52
3623 | 77.33
3622 | 77.2
3621 | 77.16
3620 | 77.19
3619 | 77.28
3618 | 77.38
3617 | 77.43
3616 | 77.4
3615 | 77.3
3614 | 77.19
3613 | 77.13
3612 | 77.13
3611 | 77.1
3610 | 76.99
3609 | 76.84
3608 | 76.76
3607 | 76.81
3606 | 76.96
3605 | 77.11
3604 | 77.2
3603 | 77.19
3602 | 77.11
3601 | 77.03
3600 | 76.99
3599 | 77
3598 | 77.06
3597 | 77.13
3596 | 77.2
3595 | 77.25
3594 | 77.29
3593 | 77.3
3592 | 77.29
3591 | 77.21
3590 | 77.01
3589 | 76.74
3588 | 76.59
3587 | 76.7
3586 | 76.92
3585 | 77.07
3584 | 77.07
3583 | 76.99
3582 | 76.89
3581 | 76.79
3580 | 76.69
3579 | 76.61
3578 | 76.58
3577 | 76.63
3576 | 76.72
3575 | 76.81
3574 | 76.87
3573 | 76.92
3572 | 76.95
3571 | 76.98
3570 | 76.97
3569 | 76.9
3568 | 76.79
3567 | 76.74
3566 | 76.79
3565 | 76.87
3564 | 76.91
3563 | 76.92
3562 | 76.94
3561 | 76.99
3560 | 77.07
3559 | 77.13
3558 | 77.14
3557 | 77.07
3556 | 76.96
3555 | 76.83
3554 | 76.74
3553 | 76.71
3552 | 76.72
3551 | 76.71
3550 | 76.66
3549 | 76.6
3548 | 76.55
3547 | 76.54
3546 | 76.57
3545 | 76.6
3544 | 76.63
3543 | 76.61
3542 | 76.55
3541 | 76.47
3540 | 76.41
3539 | 76.36
3538 | 76.32
3537 | 76.28
3536 | 76.26
3535 | 76.28
3534 | 76.32
3533 | 76.37
3532 | 76.4
3531 | 76.4
3530 | 76.4
3529 | 76.38
3528 | 76.32
3527 | 76.22
3526 | 76.13
3525 | 76.1
3524 | 76.13
3523 | 76.18
3522 | 76.2
3521 | 76.17
3520 | 76.13
3519 | 76.1
3518 | 76.09
3517 | 76.1
3516 | 76.11
3515 | 76.13
3514 | 76.16
3513 | 76.22
3512 | 76.29
3511 | 76.36
3510 | 76.35
3509 | 76.27
3508 | 76.14
3507 | 76.04
3506 | 76.01
3505 | 76.04
3504 | 76.08
3503 | 76.1
3502 | 76.11
3501 | 76.13
3500 | 76.13
3499 | 76.12
3498 | 76.09
3497 | 76.07
3496 | 76.07
3495 | 76.07
3494 | 76.05
3493 | 76.04
3492 | 76.08
3491 | 76.15
3490 | 76.17
3489 | 76.09
3488 | 75.91
3487 | 75.75
3486 | 75.68
3485 | 75.7
3484 | 75.75
3483 | 75.79
3482 | 75.83
3481 | 75.86
3480 | 75.86
3479 | 75.83
3478 | 75.8
3477 | 75.82
3476 | 75.89
3475 | 75.94
3474 | 75.91
3473 | 75.8
3472 | 75.69
3471 | 75.63
3470 | 75.59
3469 | 75.55
3468 | 75.49
3467 | 75.47
3466 | 75.54
3465 | 75.7
3464 | 75.89
3463 | 76.01
3462 | 76.02
3461 | 75.94
3460 | 75.82
3459 | 75.76
3458 | 75.75
3457 | 75.77
3456 | 75.76
3455 | 75.7
3454 | 75.61
3453 | 75.53
3452 | 75.47
3451 | 75.44
3450 | 75.43
3449 | 75.42
3448 | 75.38
3447 | 75.32
3446 | 75.26
3445 | 75.21
3444 | 75.17
3443 | 75.11
3442 | 75.07
3441 | 75.09
3440 | 75.21
3439 | 75.38
3438 | 75.55
3437 | 75.62
3436 | 75.57
3435 | 75.41
3434 | 75.24
3433 | 75.15
3432 | 75.19
3431 | 75.31
3430 | 75.42
3429 | 75.43
3428 | 75.38
3427 | 75.33
3426 | 75.31
3425 | 75.33
3424 | 75.32
3423 | 75.26
3422 | 75.19
3421 | 75.12
3420 | 75.05
3419 | 74.96
3418 | 74.87
3417 | 74.8
3416 | 74.79
3415 | 74.85
3414 | 74.95
3413 | 75.05
3412 | 75.13
3411 | 75.17
3410 | 75.21
3409 | 75.26
3408 | 75.29
3407 | 75.27
3406 | 75.2
3405 | 75.12
3404 | 75.08
3403 | 75.08
3402 | 75.08
3401 | 75.05
3400 | 74.98
3399 | 74.91
3398 | 74.88
3397 | 74.88
3396 | 74.89
3395 | 74.87
3394 | 74.79
3393 | 74.69
3392 | 74.6
3391 | 74.58
3390 | 74.63
3389 | 74.7
3388 | 74.74
3387 | 74.74
3386 | 74.71
3385 | 74.7
3384 | 74.76
3383 | 74.86
3382 | 74.93
3381 | 74.93
3380 | 74.85
3379 | 74.75
3378 | 74.68
3377 | 74.67
3376 | 74.66
3375 | 74.57
3374 | 74.43
3373 | 74.34
3372 | 74.37
3371 | 74.48
3370 | 74.57
3369 | 74.55
3368 | 74.44
3367 | 74.33
3366 | 74.32
3365 | 74.42
3364 | 74.58
3363 | 74.73
3362 | 74.79
3361 | 74.74
3360 | 74.6
3359 | 74.43
3358 | 74.32
3357 | 74.3
3356 | 74.34
3355 | 74.39
3354 | 74.4
3353 | 74.38
3352 | 74.38
3351 | 74.43
3350 | 74.51
3349 | 74.57
3348 | 74.59
3347 | 74.58
3346 | 74.57
3345 | 74.53
3344 | 74.42
3343 | 74.29
3342 | 74.2
3341 | 74.19
3340 | 74.2
3339 | 74.18
3338 | 74.1
3337 | 74.07
3336 | 74.12
3335 | 74.25
3334 | 74.37
3333 | 74.41
3332 | 74.4
3331 | 74.36
3330 | 74.31
3329 | 74.24
3328 | 74.13
3327 | 73.99
3326 | 73.88
3325 | 73.84
3324 | 73.9
3323 | 74.03
3322 | 74.18
3321 | 74.3
3320 | 74.35
3319 | 74.32
3318 | 74.25
3317 | 74.17
3316 | 74.12
3315 | 74.07
3314 | 74
3313 | 73.94
3312 | 73.9
3311 | 73.91
3310 | 73.94
3309 | 73.96
3308 | 73.97
3307 | 73.94
3306 | 73.86
3305 | 73.75
3304 | 73.63
3303 | 73.56
3302 | 73.53
3301 | 73.5
3300 | 73.44
3299 | 73.33
3298 | 73.26
3297 | 73.27
3296 | 73.36
3295 | 73.45
3294 | 73.51
3293 | 73.52
3292 | 73.52
3291 | 73.53
3290 | 73.55
3289 | 73.57
3288 | 73.59
3287 | 73.59
3286 | 73.55
3285 | 73.46
3284 | 73.33
3283 | 73.16
3282 | 73.04
3281 | 73.01
3280 | 73.07
3279 | 73.18
3278 | 73.29
3277 | 73.38
3276 | 73.47
3275 | 73.54
3274 | 73.54
3273 | 73.45
3272 | 73.31
3271 | 73.18
3270 | 73.11
3269 | 73.14
3268 | 73.22
3267 | 73.33
3266 | 73.42
3265 | 73.48
3264 | 73.51
3263 | 73.51
3262 | 73.49
3261 | 73.45
3260 | 73.42
3259 | 73.43
3258 | 73.49
3257 | 73.56
3256 | 73.6
3255 | 73.58
3254 | 73.56
3253 | 73.57
3252 | 73.6
3251 | 73.62
3250 | 73.6
3249 | 73.59
3248 | 73.65
3247 | 73.77
3246 | 73.88
3245 | 73.94
3244 | 73.94
3243 | 73.93
3242 | 73.91
3241 | 73.87
3240 | 73.82
3239 | 73.79
3238 | 73.81
3237 | 73.87
3236 | 73.92
3235 | 73.93
3234 | 73.9
3233 | 73.85
3232 | 73.85
3231 | 73.89
3230 | 73.96
3229 | 74.05
3228 | 74.13
3227 | 74.17
3226 | 74.16
3225 | 74.1
3224 | 74.04
3223 | 74.04
3222 | 74.11
3221 | 74.19
3220 | 74.23
3219 | 74.25
3218 | 74.29
3217 | 74.36
3216 | 74.42
3215 | 74.41
3214 | 74.34
3213 | 74.24
3212 | 74.16
3211 | 74.11
3210 | 74.1
3209 | 74.14
3208 | 74.19
3207 | 74.18
3206 | 74.1
3205 | 73.99
3204 | 73.92
3203 | 73.94
3202 | 74.05
3201 | 74.21
3200 | 74.37
3199 | 74.51
3198 | 74.6
3197 | 74.62
3196 | 74.58
3195 | 74.47
3194 | 74.37
3193 | 74.3
3192 | 74.29
3191 | 74.28
3190 | 74.27
3189 | 74.27
3188 | 74.32
3187 | 74.39
3186 | 74.45
3185 | 74.48
3184 | 74.5
3183 | 74.53
3182 | 74.58
3181 | 74.63
3180 | 74.67
3179 | 74.7
3178 | 74.73
3177 | 74.75
3176 | 74.77
3175 | 74.78
3174 | 74.78
3173 | 74.76
3172 | 74.72
3171 | 74.71
3170 | 74.74
3169 | 74.81
3168 | 74.87
3167 | 74.92
3166 | 74.95
3165 | 74.98
3164 | 75.03
3163 | 75.05
3162 | 75.03
3161 | 74.98
3160 | 74.96
3159 | 74.98
3158 | 75.03
3157 | 75.07
3156 | 75.08
3155 | 75.04
3154 | 75
3153 | 74.99
3152 | 75.02
3151 | 75.06
3150 | 75.09
3149 | 75.08
3148 | 75.08
3147 | 75.08
3146 | 75.09
3145 | 75.1
3144 | 75.1
3143 | 75.12
3142 | 75.15
3141 | 75.21
3140 | 75.31
3139 | 75.42
3138 | 75.49
3137 | 75.49
3136 | 75.42
3135 | 75.36
3134 | 75.35
3133 | 75.39
3132 | 75.49
3131 | 75.6
3130 | 75.69
3129 | 75.68
3128 | 75.59
3127 | 75.47
3126 | 75.37
3125 | 75.32
3124 | 75.31
3123 | 75.33
3122 | 75.36
3121 | 75.39
3120 | 75.44
3119 | 75.52
3118 | 75.61
3117 | 75.65
3116 | 75.58
3115 | 75.45
3114 | 75.32
3113 | 75.24
3112 | 75.25
3111 | 75.32
3110 | 75.42
3109 | 75.49
3108 | 75.51
3107 | 75.48
3106 | 75.44
3105 | 75.42
3104 | 75.43
3103 | 75.48
3102 | 75.51
3101 | 75.5
3100 | 75.47
3099 | 75.44
3098 | 75.46
3097 | 75.5
3096 | 75.55
3095 | 75.6
3094 | 75.65
3093 | 75.69
3092 | 75.7
3091 | 75.65
3090 | 75.58
3089 | 75.5
3088 | 75.43
3087 | 75.39
3086 | 75.38
3085 | 75.42
3084 | 75.48
3083 | 75.55
3082 | 75.62
3081 | 75.68
3080 | 75.69
3079 | 75.65
3078 | 75.57
3077 | 75.5
3076 | 75.46
3075 | 75.45
3074 | 75.48
3073 | 75.51
3072 | 75.55
3071 | 75.6
3070 | 75.69
3069 | 75.81
3068 | 75.9
3067 | 75.93
3066 | 75.89
3065 | 75.82
3064 | 75.73
3063 | 75.64
3062 | 75.54
3061 | 75.45
3060 | 75.4
3059 | 75.38
3058 | 75.37
3057 | 75.34
3056 | 75.33
3055 | 75.37
3054 | 75.48
3053 | 75.63
3052 | 75.74
3051 | 75.79
3050 | 75.8
3049 | 75.84
3048 | 75.89
3047 | 75.94
3046 | 75.94
3045 | 75.9
3044 | 75.85
3043 | 75.82
3042 | 75.82
3041 | 75.82
3040 | 75.8
3039 | 75.76
3038 | 75.73
3037 | 75.75
3036 | 75.8
3035 | 75.87
3034 | 75.92
3033 | 75.96
3032 | 76.01
3031 | 76.05
3030 | 76.08
3029 | 76.07
3028 | 76.03
3027 | 76
3026 | 76
3025 | 76.05
3024 | 76.13
3023 | 76.21
3022 | 76.27
3021 | 76.3
3020 | 76.29
3019 | 76.22
3018 | 76.1
3017 | 75.97
3016 | 75.88
3015 | 75.86
3014 | 75.91
3013 | 76.03
3012 | 76.2
3011 | 76.38
3010 | 76.5
3009 | 76.56
3008 | 76.56
3007 | 76.52
3006 | 76.47
3005 | 76.4
3004 | 76.36
3003 | 76.32
3002 | 76.3
3001 | 76.28
3000 | 76.29
2999 | 76.34
2998 | 76.42
2997 | 76.48
2996 | 76.48
2995 | 76.43
2994 | 76.37
2993 | 76.32
2992 | 76.29
2991 | 76.28
2990 | 76.27
2989 | 76.24
2988 | 76.22
2987 | 76.18
2986 | 76.14
2985 | 76.08
2984 | 76.05
2983 | 76.03
2982 | 76.03
2981 | 76.02
2980 | 76
2979 | 75.98
2978 | 75.93
2977 | 75.87
2976 | 75.82
2975 | 75.78
2974 | 75.79
2973 | 75.82
2972 | 75.85
2971 | 75.86
2970 | 75.83
2969 | 75.77
2968 | 75.69
2967 | 75.63
2966 | 75.61
2965 | 75.58
2964 | 75.53
2963 | 75.44
2962 | 75.33
2961 | 75.25
2960 | 75.26
2959 | 75.32
2958 | 75.39
2957 | 75.42
2956 | 75.41
2955 | 75.38
2954 | 75.36
2953 | 75.38
2952 | 75.45
2951 | 75.54
2950 | 75.62
2949 | 75.67
2948 | 75.68
2947 | 75.69
2946 | 75.68
2945 | 75.66
2944 | 75.64
2943 | 75.62
2942 | 75.61
2941 | 75.55
2940 | 75.44
2939 | 75.32
2938 | 75.23
2937 | 75.21
2936 | 75.21
2935 | 75.19
2934 | 75.12
2933 | 75.03
2932 | 74.95
2931 | 74.9
2930 | 74.86
2929 | 74.8
2928 | 74.74
2927 | 74.7
2926 | 74.69
2925 | 74.72
2924 | 74.78
2923 | 74.85
2922 | 74.91
2921 | 74.93
2920 | 74.93
2919 | 74.96
2918 | 75.07
2917 | 75.23
2916 | 75.36
2915 | 75.39
2914 | 75.34
2913 | 75.3
2912 | 75.32
2911 | 75.42
2910 | 75.55
2909 | 75.66
2908 | 75.72
2907 | 75.74
2906 | 75.73
2905 | 75.73
2904 | 75.77
2903 | 75.87
2902 | 76.01
2901 | 76.13
2900 | 76.19
2899 | 76.19
2898 | 76.16
2897 | 76.14
2896 | 76.12
2895 | 76.07
2894 | 76
2893 | 75.96
2892 | 75.99
2891 | 76.06
2890 | 76.15
2889 | 76.19
2888 | 76.19
2887 | 76.16
2886 | 76.15
2885 | 76.16
2884 | 76.17
2883 | 76.16
2882 | 76.16
2881 | 76.2
2880 | 76.27
2879 | 76.32
2878 | 76.32
2877 | 76.26
2876 | 76.21
2875 | 76.18
2874 | 76.2
2873 | 76.23
2872 | 76.27
2871 | 76.29
2870 | 76.29
2869 | 76.29
2868 | 76.3
2867 | 76.31
2866 | 76.31
2865 | 76.29
2864 | 76.27
2863 | 76.26
2862 | 76.25
2861 | 76.26
2860 | 76.25
2859 | 76.23
2858 | 76.22
2857 | 76.24
2856 | 76.28
2855 | 76.33
2854 | 76.33
2853 | 76.29
2852 | 76.23
2851 | 76.19
2850 | 76.18
2849 | 76.23
2848 | 76.31
2847 | 76.4
2846 | 76.47
2845 | 76.51
2844 | 76.56
2843 | 76.64
2842 | 76.76
2841 | 76.86
2840 | 76.91
2839 | 76.9
2838 | 76.86
2837 | 76.8
2836 | 76.76
2835 | 76.71
2834 | 76.67
2833 | 76.65
2832 | 76.68
2831 | 76.75
2830 | 76.84
2829 | 76.94
2828 | 77.02
2827 | 77.08
2826 | 77.08
2825 | 77.04
2824 | 77
2823 | 77
2822 | 77.04
2821 | 77.1
2820 | 77.12
2819 | 77.11
2818 | 77.09
2817 | 77.1
2816 | 77.14
2815 | 77.18
2814 | 77.19
2813 | 77.2
2812 | 77.23
2811 | 77.3
2810 | 77.38
2809 | 77.43
2808 | 77.44
2807 | 77.43
2806 | 77.4
2805 | 77.36
2804 | 77.29
2803 | 77.23
2802 | 77.2
2801 | 77.2
2800 | 77.23
2799 | 77.25
2798 | 77.27
2797 | 77.29
2796 | 77.33
2795 | 77.38
2794 | 77.42
2793 | 77.44
2792 | 77.44
2791 | 77.43
2790 | 77.44
2789 | 77.45
2788 | 77.46
2787 | 77.46
2786 | 77.42
2785 | 77.37
2784 | 77.31
2783 | 77.27
2782 | 77.25
2781 | 77.27
2780 | 77.32
2779 | 77.38
2778 | 77.45
2777 | 77.5
2776 | 77.52
2775 | 77.54
2774 | 77.59
2773 | 77.65
2772 | 77.68
2771 | 77.67
2770 | 77.65
2769 | 77.66
2768 | 77.69
2767 | 77.7
2766 | 77.67
2765 | 77.63
2764 | 77.63
2763 | 77.67
2762 | 77.71
2761 | 77.73
2760 | 77.71
2759 | 77.69
2758 | 77.69
2757 | 77.72
2756 | 77.78
2755 | 77.84
2754 | 77.87
2753 | 77.85
2752 | 77.8
2751 | 77.74
2750 | 77.73
2749 | 77.76
2748 | 77.78
2747 | 77.78
2746 | 77.76
2745 | 77.78
2744 | 77.83
2743 | 77.88
2742 | 77.9
2741 | 77.86
2740 | 77.81
2739 | 77.78
2738 | 77.77
2737 | 77.79
2736 | 77.82
2735 | 77.89
2734 | 77.97
2733 | 78.02
2732 | 77.99
2731 | 77.94
2730 | 77.91
2729 | 77.94
2728 | 77.99
2727 | 78.01
2726 | 77.98
2725 | 77.91
2724 | 77.88
2723 | 77.9
2722 | 77.97
2721 | 78.05
2720 | 78.09
2719 | 78.07
2718 | 78
2717 | 77.92
2716 | 77.89
2715 | 77.93
2714 | 78.02
2713 | 78.13
2712 | 78.19
2711 | 78.21
2710 | 78.19
2709 | 78.16
2708 | 78.12
2707 | 78.09
2706 | 78.08
2705 | 78.09
2704 | 78.09
2703 | 78.09
2702 | 78.12
2701 | 78.21
2700 | 78.31
2699 | 78.34
2698 | 78.3
2697 | 78.21
2696 | 78.13
2695 | 78.12
2694 | 78.19
2693 | 78.3
2692 | 78.39
2691 | 78.41
2690 | 78.35
2689 | 78.29
2688 | 78.26
2687 | 78.28
2686 | 78.33
2685 | 78.38
2684 | 78.41
2683 | 78.42
2682 | 78.42
2681 | 78.39
2680 | 78.35
2679 | 78.3
2678 | 78.26
2677 | 78.24
2676 | 78.26
2675 | 78.3
2674 | 78.32
2673 | 78.32
2672 | 78.31
2671 | 78.31
2670 | 78.33
2669 | 78.38
2668 | 78.45
2667 | 78.5
2666 | 78.51
2665 | 78.47
2664 | 78.44
2663 | 78.46
2662 | 78.52
2661 | 78.56
2660 | 78.55
2659 | 78.5
2658 | 78.42
2657 | 78.37
2656 | 78.36
2655 | 78.37
2654 | 78.37
2653 | 78.35
2652 | 78.31
2651 | 78.29
2650 | 78.3
2649 | 78.34
2648 | 78.36
2647 | 78.34
2646 | 78.3
2645 | 78.26
2644 | 78.25
2643 | 78.29
2642 | 78.33
2641 | 78.35
2640 | 78.32
2639 | 78.27
2638 | 78.26
2637 | 78.29
2636 | 78.35
2635 | 78.4
2634 | 78.39
2633 | 78.33
2632 | 78.24
2631 | 78.18
2630 | 78.2
2629 | 78.27
2628 | 78.32
2627 | 78.34
2626 | 78.34
2625 | 78.35
2624 | 78.39
2623 | 78.43
2622 | 78.47
2621 | 78.48
2620 | 78.48
2619 | 78.46
2618 | 78.45
2617 | 78.45
2616 | 78.46
2615 | 78.46
2614 | 78.44
2613 | 78.41
2612 | 78.37
2611 | 78.34
2610 | 78.34
2609 | 78.34
2608 | 78.33
2607 | 78.28
2606 | 78.25
2605 | 78.27
2604 | 78.33
2603 | 78.41
2602 | 78.47
2601 | 78.52
2600 | 78.52
2599 | 78.48
2598 | 78.41
2597 | 78.38
2596 | 78.39
2595 | 78.45
2594 | 78.51
2593 | 78.57
2592 | 78.62
2591 | 78.66
2590 | 78.69
2589 | 78.69
2588 | 78.65
2587 | 78.6
2586 | 78.55
2585 | 78.54
2584 | 78.55
2583 | 78.53
2582 | 78.46
2581 | 78.38
2580 | 78.34
2579 | 78.35
2578 | 78.41
2577 | 78.49
2576 | 78.57
2575 | 78.62
2574 | 78.61
2573 | 78.54
2572 | 78.46
2571 | 78.46
2570 | 78.56
2569 | 78.73
2568 | 78.88
2567 | 78.97
2566 | 79
2565 | 78.95
2564 | 78.86
2563 | 78.78
2562 | 78.74
2561 | 78.72
2560 | 78.67
2559 | 78.59
2558 | 78.51
2557 | 78.49
2556 | 78.54
2555 | 78.63
2554 | 78.74
2553 | 78.84
2552 | 78.89
2551 | 78.87
2550 | 78.77
2549 | 78.63
2548 | 78.52
2547 | 78.45
2546 | 78.42
2545 | 78.42
2544 | 78.42
2543 | 78.45
2542 | 78.55
2541 | 78.69
2540 | 78.82
2539 | 78.89
2538 | 78.9
2537 | 78.88
2536 | 78.83
2535 | 78.76
2534 | 78.69
2533 | 78.66
2532 | 78.68
2531 | 78.72
2530 | 78.75
2529 | 78.76
2528 | 78.77
2527 | 78.81
2526 | 78.9
2525 | 78.99
2524 | 79.01
2523 | 78.89
2522 | 78.71
2521 | 78.57
2520 | 78.55
2519 | 78.61
2518 | 78.66
2517 | 78.69
2516 | 78.71
2515 | 78.74
2514 | 78.77
2513 | 78.81
2512 | 78.84
2511 | 78.86
2510 | 78.84
2509 | 78.79
2508 | 78.77
2507 | 78.81
2506 | 78.9
2505 | 79.01
2504 | 79.1
2503 | 79.14
2502 | 79.12
2501 | 79.08
2500 | 79.05
2499 | 79.04
2498 | 79.03
2497 | 78.98
2496 | 78.93
2495 | 78.88
2494 | 78.87
2493 | 78.88
2492 | 78.89
2491 | 78.89
2490 | 78.89
2489 | 78.9
2488 | 78.95
2487 | 78.99
2486 | 79.01
2485 | 79
2484 | 79
2483 | 79.03
2482 | 79.08
2481 | 79.1
2480 | 79.07
2479 | 79
2478 | 78.95
2477 | 78.96
2476 | 79.02
2475 | 79.07
2474 | 79.08
2473 | 79.09
2472 | 79.14
2471 | 79.23
2470 | 79.31
2469 | 79.33
2468 | 79.29
2467 | 79.23
2466 | 79.18
2465 | 79.14
2464 | 79.16
2463 | 79.25
2462 | 79.35
2461 | 79.42
2460 | 79.39
2459 | 79.29
2458 | 79.17
2457 | 79.11
2456 | 79.14
2455 | 79.24
2454 | 79.32
2453 | 79.33
2452 | 79.25
2451 | 79.13
2450 | 79.05
2449 | 79.03
2448 | 79.09
2447 | 79.17
2446 | 79.23
2445 | 79.27
2444 | 79.28
2443 | 79.29
2442 | 79.33
2441 | 79.39
2440 | 79.45
2439 | 79.47
2438 | 79.47
2437 | 79.47
2436 | 79.46
2435 | 79.44
2434 | 79.41
2433 | 79.38
2432 | 79.34
2431 | 79.32
2430 | 79.31
2429 | 79.33
2428 | 79.37
2427 | 79.39
2426 | 79.39
2425 | 79.37
2424 | 79.36
2423 | 79.35
2422 | 79.36
2421 | 79.39
2420 | 79.44
2419 | 79.51
2418 | 79.56
2417 | 79.59
2416 | 79.58
2415 | 79.54
2414 | 79.48
2413 | 79.44
2412 | 79.41
2411 | 79.4
2410 | 79.42
2409 | 79.46
2408 | 79.5
2407 | 79.52
2406 | 79.5
2405 | 79.44
2404 | 79.41
2403 | 79.41
2402 | 79.45
2401 | 79.48
2400 | 79.48
2399 | 79.46
2398 | 79.45
2397 | 79.45
2396 | 79.48
2395 | 79.53
2394 | 79.62
2393 | 79.73
2392 | 79.82
2391 | 79.86
2390 | 79.85
2389 | 79.82
2388 | 79.78
2387 | 79.75
2386 | 79.73
2385 | 79.75
2384 | 79.77
2383 | 79.77
2382 | 79.73
2381 | 79.71
2380 | 79.76
2379 | 79.86
2378 | 79.95
2377 | 80.01
2376 | 80.05
2375 | 80.11
2374 | 80.18
2373 | 80.24
2372 | 80.25
2371 | 80.16
2370 | 79.97
2369 | 79.72
2368 | 79.56
2367 | 79.57
2366 | 79.72
2365 | 79.84
2364 | 79.83
2363 | 79.74
2362 | 79.7
2361 | 79.77
2360 | 79.9
2359 | 79.97
2358 | 79.97
2357 | 79.98
2356 | 80.05
2355 | 80.18
2354 | 80.23
2353 | 80.16
2352 | 80.01
2351 | 79.91
2350 | 79.91
2349 | 79.96
2348 | 79.94
2347 | 79.82
2346 | 79.62
2345 | 79.45
2344 | 79.4
2343 | 79.47
2342 | 79.61
2341 | 79.8
2340 | 79.99
2339 | 80.16
2338 | 80.26
2337 | 80.28
2336 | 80.27
2335 | 80.24
2334 | 80.22
2333 | 80.17
2332 | 80.12
2331 | 80.1
2330 | 80.15
2329 | 80.25
2328 | 80.32
2327 | 80.34
2326 | 80.3
2325 | 80.22
2324 | 80.14
2323 | 80.08
2322 | 80.05
2321 | 80.03
2320 | 79.98
2319 | 79.9
2318 | 79.82
2317 | 79.79
2316 | 79.79
2315 | 79.81
2314 | 79.86
2313 | 79.96
2312 | 80.08
2311 | 80.15
2310 | 80.14
2309 | 80.09
2308 | 80.04
2307 | 80.04
2306 | 80.09
2305 | 80.16
2304 | 80.22
2303 | 80.18
2302 | 80.06
2301 | 79.91
2300 | 79.82
2299 | 79.8
2298 | 79.81
2297 | 79.8
2296 | 79.76
2295 | 79.76
2294 | 79.82
2293 | 79.94
2292 | 80.03
2291 | 80.07
2290 | 80.05
2289 | 80.02
2288 | 80
2287 | 79.93
2286 | 79.83
2285 | 79.72
2284 | 79.65
2283 | 79.6
2282 | 79.53
2281 | 79.42
2280 | 79.36
2279 | 79.4
2278 | 79.54
2277 | 79.71
2276 | 79.87
2275 | 79.97
2274 | 80
2273 | 79.98
2272 | 79.94
2271 | 79.91
2270 | 79.9
2269 | 79.91
2268 | 79.95
2267 | 79.98
2266 | 79.97
2265 | 79.89
2264 | 79.79
2263 | 79.7
2262 | 79.65
2261 | 79.6
2260 | 79.55
2259 | 79.52
2258 | 79.54
2257 | 79.63
2256 | 79.77
2255 | 79.89
2254 | 79.93
2253 | 79.92
2252 | 79.88
2251 | 79.84
2250 | 79.78
2249 | 79.7
2248 | 79.65
2247 | 79.69
2246 | 79.85
2245 | 80.02
2244 | 80.1
2243 | 80.03
2242 | 79.88
2241 | 79.78
2240 | 79.8
2239 | 79.89
2238 | 79.96
2237 | 79.98
2236 | 79.98
2235 | 80
2234 | 80.08
2233 | 80.2
2232 | 80.29
2231 | 80.3
2230 | 80.23
2229 | 80.15
2228 | 80.12
2227 | 80.16
2226 | 80.22
2225 | 80.28
2224 | 80.31
2223 | 80.29
2222 | 80.22
2221 | 80.16
2220 | 80.14
2219 | 80.14
2218 | 80.1
2217 | 80.03
2216 | 79.97
2215 | 79.94
2214 | 79.93
2213 | 79.92
2212 | 79.95
2211 | 79.98
2210 | 79.98
2209 | 79.95
2208 | 79.93
2207 | 79.96
2206 | 80.01
2205 | 80.02
2204 | 80
2203 | 80
2202 | 80.06
2201 | 80.13
2200 | 80.18
2199 | 80.17
2198 | 80.08
2197 | 79.91
2196 | 79.74
2195 | 79.64
2194 | 79.68
2193 | 79.82
2192 | 79.95
2191 | 79.95
2190 | 79.84
2189 | 79.73
2188 | 79.73
2187 | 79.78
2186 | 79.75
2185 | 79.62
2184 | 79.54
2183 | 79.72
2182 | 80.15
2181 | 80.56
2180 | 80.65
2179 | 80.35
2178 | 79.94
2177 | 79.7
2176 | 79.76
2175 | 79.94
2174 | 80.03
2173 | 80
2172 | 79.94
2171 | 79.97
2170 | 80.08
2169 | 80.22
2168 | 80.36
2167 | 80.44
2166 | 80.41
2165 | 80.29
2164 | 80.17
2163 | 80.14
2162 | 80.13
2161 | 80.09
2160 | 80.05
2159 | 80.08
2158 | 80.22
2157 | 80.41
2156 | 80.6
2155 | 80.76
2154 | 80.87
2153 | 80.92
2152 | 80.96
2151 | 81.03
2150 | 81.09
2149 | 81.06
2148 | 80.95
2147 | 80.81
2146 | 80.7
2145 | 80.61
2144 | 80.53
2143 | 80.48
2142 | 80.5
2141 | 80.61
2140 | 80.79
2139 | 80.95
2138 | 81.01
2137 | 80.98
2136 | 80.94
2135 | 80.99
2134 | 81.11
2133 | 81.21
2132 | 81.26
2131 | 81.27
2130 | 81.24
2129 | 81.17
2128 | 81.1
2127 | 81.08
2126 | 81.16
2125 | 81.29
2124 | 81.4
2123 | 81.43
2122 | 81.35
2121 | 81.18
2120 | 80.99
2119 | 80.87
2118 | 80.84
2117 | 80.85
2116 | 80.81
2115 | 80.72
2114 | 80.66
2113 | 80.69
2112 | 80.78
2111 | 80.88
2110 | 80.95
2109 | 81
2108 | 81.04
2107 | 81.08
2106 | 81.12
2105 | 81.12
2104 | 81.11
2103 | 81.09
2102 | 81.1
2101 | 81.11
2100 | 81.07
2099 | 80.99
2098 | 80.92
2097 | 80.93
2096 | 81.02
2095 | 81.15
2094 | 81.29
2093 | 81.4
2092 | 81.43
2091 | 81.36
2090 | 81.24
2089 | 81.12
2088 | 81.06
2087 | 81.09
2086 | 81.16
2085 | 81.24
2084 | 81.29
2083 | 81.3
2082 | 81.24
2081 | 81.12
2080 | 81
2079 | 80.97
2078 | 81.04
2077 | 81.13
2076 | 81.14
2075 | 81.03
2074 | 80.87
2073 | 80.76
2072 | 80.75
2071 | 80.79
2070 | 80.83
2069 | 80.87
2068 | 80.91
2067 | 80.94
2066 | 80.94
2065 | 80.91
2064 | 80.9
2063 | 80.94
2062 | 81.02
2061 | 81.06
2060 | 81.08
2059 | 81.12
2058 | 81.22
2057 | 81.3
2056 | 81.32
2055 | 81.29
2054 | 81.27
2053 | 81.28
2052 | 81.25
2051 | 81.17
2050 | 81.06
2049 | 80.96
2048 | 80.9
2047 | 80.9
2046 | 80.96
2045 | 80.98
2044 | 80.87
2043 | 80.66
2042 | 80.51
2041 | 80.54
2040 | 80.7
2039 | 80.85
2038 | 80.88
2037 | 80.81
2036 | 80.68
2035 | 80.6
2034 | 80.65
2033 | 80.84
2032 | 81.08
2031 | 81.24
2030 | 81.26
2029 | 81.2
2028 | 81.1
2027 | 80.99
2026 | 80.91
2025 | 80.92
2024 | 81.03
2023 | 81.14
2022 | 81.17
2021 | 81.09
2020 | 80.99
2019 | 80.97
2018 | 81.1
2017 | 81.36
2016 | 81.63
2015 | 81.79
2014 | 81.76
2013 | 81.62
2012 | 81.52
2011 | 81.57
2010 | 81.7
2009 | 81.75
2008 | 81.68
2007 | 81.59
2006 | 81.58
2005 | 81.66
2004 | 81.74
2003 | 81.75
2002 | 81.71
2001 | 81.59
2000 | 81.45
1999 | 81.39
1998 | 81.51
1997 | 81.75
1996 | 81.94
1995 | 81.95
1994 | 81.83
1993 | 81.7
1992 | 81.59
1991 | 81.49
1990 | 81.42
1989 | 81.44
1988 | 81.5
1987 | 81.51
1986 | 81.43
1985 | 81.29
1984 | 81.17
1983 | 81.07
1982 | 81
1981 | 80.97
1980 | 81
1979 | 81.09
1978 | 81.24
1977 | 81.47
1976 | 81.71
1975 | 81.87
1974 | 81.88
1973 | 81.78
1972 | 81.65
1971 | 81.53
1970 | 81.49
1969 | 81.52
1968 | 81.55
1967 | 81.52
1966 | 81.48
1965 | 81.55
1964 | 81.72
1963 | 81.86
1962 | 81.86
1961 | 81.82
1960 | 81.91
1959 | 82.11
1958 | 82.29
1957 | 82.34
1956 | 82.32
1955 | 82.31
1954 | 82.28
1953 | 82.13
1952 | 81.83
1951 | 81.52
1950 | 81.35
1949 | 81.39
1948 | 81.61
1947 | 81.87
1946 | 82.05
1945 | 82.12
1944 | 82.09
1943 | 82.05
1942 | 82.07
1941 | 82.19
1940 | 82.33
1939 | 82.44
1938 | 82.51
1937 | 82.52
1936 | 82.48
1935 | 82.39
1934 | 82.33
1933 | 82.34
1932 | 82.41
1931 | 82.43
1930 | 82.34
1929 | 82.19
1928 | 82.1
1927 | 82.12
1926 | 82.18
1925 | 82.22
1924 | 82.26
1923 | 82.32
1922 | 82.37
1921 | 82.36
1920 | 82.29
1919 | 82.22
1918 | 82.22
1917 | 82.3
1916 | 82.4
1915 | 82.47
1914 | 82.47
1913 | 82.45
1912 | 82.43
1911 | 82.46
1910 | 82.55
1909 | 82.66
1908 | 82.74
1907 | 82.75
1906 | 82.69
1905 | 82.62
1904 | 82.59
1903 | 82.6
1902 | 82.61
1901 | 82.58
1900 | 82.54
1899 | 82.53
1898 | 82.55
1897 | 82.57
1896 | 82.58
1895 | 82.59
1894 | 82.59
1893 | 82.57
1892 | 82.53
1891 | 82.5
1890 | 82.53
1889 | 82.61
1888 | 82.69
1887 | 82.75
1886 | 82.81
1885 | 82.86
1884 | 82.91
1883 | 82.91
1882 | 82.87
1881 | 82.81
1880 | 82.79
1879 | 82.84
1878 | 82.92
1877 | 82.97
1876 | 82.96
1875 | 82.92
1874 | 82.89
1873 | 82.89
1872 | 82.88
1871 | 82.83
1870 | 82.74
1869 | 82.67
1868 | 82.67
1867 | 82.74
1866 | 82.82
1865 | 82.87
1864 | 82.9
1863 | 82.92
1862 | 82.95
1861 | 82.97
1860 | 82.95
1859 | 82.93
1858 | 82.92
1857 | 82.95
1856 | 83
1855 | 83.05
1854 | 83.08
1853 | 83.11
1852 | 83.15
1851 | 83.2
1850 | 83.24
1849 | 83.25
1848 | 83.2
1847 | 83.15
1846 | 83.12
1845 | 83.15
1844 | 83.21
1843 | 83.25
1842 | 83.24
1841 | 83.21
1840 | 83.18
1839 | 83.19
1838 | 83.21
1837 | 83.22
1836 | 83.21
1835 | 83.21
1834 | 83.25
1833 | 83.28
1832 | 83.28
1831 | 83.23
1830 | 83.19
1829 | 83.22
1828 | 83.3
1827 | 83.37
1826 | 83.4
1825 | 83.41
1824 | 83.42
1823 | 83.43
1822 | 83.45
1821 | 83.47
1820 | 83.48
1819 | 83.5
1818 | 83.52
1817 | 83.56
1816 | 83.61
1815 | 83.65
1814 | 83.65
1813 | 83.59
1812 | 83.49
1811 | 83.4
1810 | 83.37
1809 | 83.4
1808 | 83.46
1807 | 83.51
1806 | 83.53
1805 | 83.55
1804 | 83.56
1803 | 83.58
1802 | 83.6
1801 | 83.6
1800 | 83.6
1799 | 83.58
1798 | 83.57
1797 | 83.55
1796 | 83.53
1795 | 83.52
1794 | 83.49
1793 | 83.5
1792 | 83.57
1791 | 83.69
1790 | 83.75
1789 | 83.76
1788 | 83.73
1787 | 83.71
1786 | 83.71
1785 | 83.71
1784 | 83.71
1783 | 83.71
1782 | 83.71
1781 | 83.74
1780 | 83.8
1779 | 83.85
1778 | 83.88
1777 | 83.87
1776 | 83.82
1775 | 83.78
1774 | 83.74
1773 | 83.68
1772 | 83.63
1771 | 83.62
1770 | 83.63
1769 | 83.64
1768 | 83.66
1767 | 83.71
1766 | 83.76
1765 | 83.78
1764 | 83.76
1763 | 83.72
1762 | 83.7
1761 | 83.71
1760 | 83.71
1759 | 83.69
1758 | 83.65
1757 | 83.63
1756 | 83.62
1755 | 83.63
1754 | 83.61
1753 | 83.55
1752 | 83.44
1751 | 83.32
1750 | 83.24
1749 | 83.21
1748 | 83.21
1747 | 83.2
1746 | 83.16
1745 | 83.08
1744 | 82.97
1743 | 82.86
1742 | 82.77
1741 | 82.71
1740 | 82.67
1739 | 82.7
1738 | 82.77
1737 | 82.82
1736 | 82.82
1735 | 82.78
1734 | 82.74
1733 | 82.72
1732 | 82.65
1731 | 82.53
1730 | 82.41
1729 | 82.3
1728 | 82.21
1727 | 82.14
1726 | 82.06
1725 | 81.98
1724 | 81.9
1723 | 81.83
1722 | 81.75
1721 | 81.65
1720 | 81.51
1719 | 81.35
1718 | 81.24
1717 | 81.22
1716 | 81.23
1715 | 81.22
1714 | 81.2
1713 | 81.18
1712 | 81.13
1711 | 81.07
1710 | 80.99
1709 | 80.9
1708 | 80.81
1707 | 80.73
1706 | 80.68
1705 | 80.65
1704 | 80.59
1703 | 80.46
1702 | 80.26
1701 | 80
1700 | 79.78
1699 | 79.68
1698 | 79.58
1697 | 79.4
1696 | 79.13
1695 | 78.87
1694 | 78.68
1693 | 78.51
1692 | 78.34
1691 | 78.17
1690 | 78.01
1689 | 77.88
1688 | 77.78
1687 | 77.67
1686 | 77.51
1685 | 77.29
1684 | 77.09
1683 | 76.99
1682 | 76.88
1681 | 76.73
1680 | 76.57
1679 | 76.45
1678 | 76.32
1677 | 76.13
1676 | 75.88
1675 | 75.66
1674 | 75.51
1673 | 75.36
1672 | 75.13
1671 | 74.85
1670 | 74.62
1669 | 74.48
1668 | 74.38
1667 | 74.23
1666 | 74.03
1665 | 73.79
1664 | 73.5
1663 | 73.24
1662 | 73.08
1661 | 72.94
1660 | 72.77
1659 | 72.54
1658 | 72.3
1657 | 72.04
1656 | 71.75
1655 | 71.45
1654 | 71.26
1653 | 71.41
1652 | 71.52
1651 | 71.41
1650 | 71.21
1649 | 70.97
1648 | 70.73
1647 | 70.64
1646 | 70.76
1645 | 70.84
1644 | 70.79
1643 | 70.65
1642 | 70.5
1641 | 70.38
1640 | 70.3
1639 | 70.23
1638 | 70.17
1637 | 70.1
1636 | 70.03
1635 | 69.97
1634 | 69.92
1633 | 69.84
1632 | 69.73
1631 | 69.6
1630 | 69.5
1629 | 69.44
1628 | 69.42
1627 | 69.42
1626 | 69.4
1625 | 69.37
1624 | 69.4
1623 | 69.52
1622 | 69.73
1621 | 69.9
1620 | 70
1619 | 70.06
1618 | 70.21
1617 | 70.57
1616 | 71.07
1615 | 71.46
1614 | 71.72
1613 | 71.92
1612 | 72.13
1611 | 72.38
1610 | 72.67
1609 | 72.97
1608 | 73.28
1607 | 73.56
1606 | 73.81
1605 | 74.03
1604 | 74.26
1603 | 74.51
1602 | 74.78
1601 | 75.04
1600 | 75.28
1599 | 75.47
1598 | 75.62
1597 | 75.78
1596 | 75.97
1595 | 76.2
1594 | 76.41
1593 | 76.59
1592 | 76.74
1591 | 76.86
1590 | 76.96
1589 | 77.06
1588 | 77.17
1587 | 77.29
1586 | 77.39
1585 | 77.47
1584 | 77.54
1583 | 77.59
1582 | 77.63
1581 | 77.63
1580 | 77.62
1579 | 77.58
1578 | 77.5
1577 | 77.43
1576 | 77.44
1575 | 77.5
1574 | 77.49
1573 | 77.42
1572 | 77.31
1571 | 77.21
1570 | 77.16
1569 | 77.14
1568 | 77.12
1567 | 77.03
1566 | 76.87
1565 | 76.69
1564 | 76.54
1563 | 76.42
1562 | 76.29
1561 | 76.13
1560 | 75.95
1559 | 75.88
1558 | 75.88
1557 | 75.77
1556 | 75.56
1555 | 75.29
1554 | 74.99
1553 | 74.72
1552 | 74.48
1551 | 74.24
1550 | 74.02
1549 | 73.85
1548 | 73.71
1547 | 73.57
1546 | 73.38
1545 | 73.18
1544 | 73.02
1543 | 72.87
1542 | 72.63
1541 | 72.38
1540 | 72.4
1539 | 72.59
1538 | 72.65
1537 | 72.59
1536 | 72.49
1535 | 72.35
1534 | 72.21
1533 | 72.13
1532 | 72.11
1531 | 72.09
1530 | 72.04
1529 | 72.01
1528 | 72.01
1527 | 72.06
1526 | 72.12
1525 | 72.16
1524 | 72.18
1523 | 72.18
1522 | 72.22
1521 | 72.35
1520 | 72.45
1519 | 72.47
1518 | 72.44
1517 | 72.47
1516 | 72.59
1515 | 72.7
1514 | 72.76
1513 | 72.8
1512 | 72.89
1511 | 73.02
1510 | 73.15
1509 | 73.28
1508 | 73.55
1507 | 74.15
1506 | 74.72
1505 | 74.98
1504 | 75.1
1503 | 75.18
1502 | 75.27
1501 | 75.39
1500 | 75.55
1499 | 75.75
1498 | 76.01
1497 | 76.3
1496 | 76.58
1495 | 76.77
1494 | 76.9
1493 | 77
1492 | 77.08
1491 | 77.19
1490 | 77.39
1489 | 77.7
1488 | 78.01
1487 | 78.24
1486 | 78.43
1485 | 78.59
1484 | 78.72
1483 | 78.81
1482 | 78.9
1481 | 79.01
1480 | 79.13
1479 | 79.2
1478 | 79.21
1477 | 79.21
1476 | 79.2
1475 | 79.2
1474 | 79.19
1473 | 79.2
1472 | 79.22
1471 | 79.2
1470 | 79.12
1469 | 79.01
1468 | 78.9
1467 | 78.8
1466 | 78.75
1465 | 78.74
1464 | 78.75
1463 | 78.74
1462 | 78.7
1461 | 78.61
1460 | 78.48
1459 | 78.33
1458 | 78.18
1457 | 78.16
1456 | 78.23
1455 | 78.28
1454 | 78.28
1453 | 78.25
1452 | 78.22
1451 | 78.19
1450 | 78.15
1449 | 78.15
1448 | 78.21
1447 | 78.34
1446 | 78.45
1445 | 78.5
1444 | 78.5
1443 | 78.49
1442 | 78.48
1441 | 78.5
1440 | 78.55
1439 | 78.6
1438 | 78.68
1437 | 78.8
1436 | 78.98
1435 | 79.13
1434 | 79.22
1433 | 79.26
1432 | 79.28
1431 | 79.29
1430 | 79.32
1429 | 79.38
1428 | 79.45
1427 | 79.48
1426 | 79.47
1425 | 79.46
1424 | 79.47
1423 | 79.49
1422 | 79.47
1421 | 79.41
1420 | 79.33
1419 | 79.28
1418 | 79.29
1417 | 79.3
1416 | 79.28
1415 | 79.24
1414 | 79.18
1413 | 79.13
1412 | 79.08
1411 | 79.05
1410 | 79.05
1409 | 79.04
1408 | 79
1407 | 78.93
1406 | 78.85
1405 | 78.8
1404 | 78.79
1403 | 78.8
1402 | 78.8
1401 | 78.77
1400 | 78.74
1399 | 78.74
1398 | 78.77
1397 | 78.79
1396 | 78.79
1395 | 78.78
1394 | 78.77
1393 | 78.76
1392 | 78.72
1391 | 78.67
1390 | 78.61
1389 | 78.56
1388 | 78.54
1387 | 78.6
1386 | 78.71
1385 | 78.81
1384 | 78.87
1383 | 78.89
1382 | 78.9
1381 | 78.92
1380 | 78.97
1379 | 79.04
1378 | 79.11
1377 | 79.16
1376 | 79.17
1375 | 79.16
1374 | 79.18
1373 | 79.22
1372 | 79.27
1371 | 79.31
1370 | 79.36
1369 | 79.43
1368 | 79.52
1367 | 79.6
1366 | 79.65
1365 | 79.67
1364 | 79.73
1363 | 79.83
1362 | 79.98
1361 | 80.1
1360 | 80.18
1359 | 80.22
1358 | 80.23
1357 | 80.23
1356 | 80.26
1355 | 80.32
1354 | 80.38
1353 | 80.44
1352 | 80.47
1351 | 80.5
1350 | 80.51
1349 | 80.53
1348 | 80.56
1347 | 80.59
1346 | 80.61
1345 | 80.62
1344 | 80.62
1343 | 80.6
1342 | 80.58
1341 | 80.55
1340 | 80.54
1339 | 80.57
1338 | 80.6
1337 | 80.63
1336 | 80.65
1335 | 80.68
1334 | 80.71
1333 | 80.73
1332 | 80.72
1331 | 80.71
1330 | 80.7
1329 | 80.69
1328 | 80.71
1327 | 80.75
1326 | 80.8
1325 | 80.83
1324 | 80.83
1323 | 80.8
1322 | 80.74
1321 | 80.68
1320 | 80.66
1319 | 80.68
1318 | 80.71
1317 | 80.72
1316 | 80.7
1315 | 80.66
1314 | 80.62
1313 | 80.62
1312 | 80.65
1311 | 80.7
1310 | 80.74
1309 | 80.73
1308 | 80.7
1307 | 80.66
1306 | 80.63
1305 | 80.6
1304 | 80.57
1303 | 80.57
1302 | 80.6
1301 | 80.64
1300 | 80.67
1299 | 80.68
1298 | 80.7
1297 | 80.7
1296 | 80.71
1295 | 80.72
1294 | 80.71
1293 | 80.68
1292 | 80.64
1291 | 80.61
1290 | 80.6
1289 | 80.57
1288 | 80.53
1287 | 80.47
1286 | 80.43
1285 | 80.41
1284 | 80.43
1283 | 80.45
1282 | 80.46
1281 | 80.46
1280 | 80.43
1279 | 80.39
1278 | 80.37
1277 | 80.36
1276 | 80.36
1275 | 80.35
1274 | 80.33
1273 | 80.28
1272 | 80.22
1271 | 80.16
1270 | 80.11
1269 | 80.06
1268 | 80.01
1267 | 79.94
1266 | 79.87
1265 | 79.82
1264 | 79.78
1263 | 79.73
1262 | 79.67
1261 | 79.58
1260 | 79.45
1259 | 79.31
1258 | 79.18
1257 | 79.08
1256 | 78.99
1255 | 78.92
1254 | 78.85
1253 | 78.79
1252 | 78.71
1251 | 78.6
1250 | 78.47
1249 | 78.34
1248 | 78.21
1247 | 78.1
1246 | 78.01
1245 | 77.92
1244 | 77.83
1243 | 77.73
1242 | 77.64
1241 | 77.57
1240 | 77.51
1239 | 77.43
1238 | 77.33
1237 | 77.23
1236 | 77.15
1235 | 77.1
1234 | 77.08
1233 | 77.07
1232 | 77.06
1231 | 77.04
1230 | 77.02
1229 | 77.01
1228 | 77.02
1227 | 77.03
1226 | 77.04
1225 | 77.05
1224 | 77.05
1223 | 77.07
1222 | 77.13
1221 | 77.24
1220 | 77.36
1219 | 77.47
1218 | 77.55
1217 | 77.59
1216 | 77.61
1215 | 77.63
1214 | 77.69
1213 | 77.79
1212 | 77.93
1211 | 78.09
1210 | 78.24
1209 | 78.39
1208 | 78.51
1207 | 78.63
1206 | 78.73
1205 | 78.82
1204 | 78.91
1203 | 79.01
1202 | 79.13
1201 | 79.28
1200 | 79.44
1199 | 79.61
1198 | 79.76
1197 | 79.87
1196 | 79.95
1195 | 80.03
1194 | 80.11
1193 | 80.21
1192 | 80.31
1191 | 80.4
1190 | 80.49
1189 | 80.58
1188 | 80.67
1187 | 80.75
1186 | 80.81
1185 | 80.85
1184 | 80.86
1183 | 80.83
1182 | 80.78
1181 | 80.74
1180 | 80.72
1179 | 80.73
1178 | 80.74
1177 | 80.73
1176 | 80.7
1175 | 80.66
1174 | 80.64
1173 | 80.64
1172 | 80.64
1171 | 80.64
1170 | 80.65
1169 | 80.67
1168 | 80.69
1167 | 80.7
1166 | 80.68
1165 | 80.64
1164 | 80.59
1163 | 80.53
1162 | 80.48
1161 | 80.46
1160 | 80.45
1159 | 80.43
1158 | 80.42
1157 | 80.41
1156 | 80.43
1155 | 80.44
1154 | 80.44
1153 | 80.42
1152 | 80.42
1151 | 80.45
1150 | 80.52
1149 | 80.6
1148 | 80.67
1147 | 80.71
1146 | 80.72
1145 | 80.71
1144 | 80.72
1143 | 80.74
1142 | 80.77
1141 | 80.79
1140 | 80.81
1139 | 80.81
1138 | 80.8
1137 | 80.77
1136 | 80.71
1135 | 80.65
1134 | 80.6
1133 | 80.57
1132 | 80.56
1131 | 80.52
1130 | 80.45
1129 | 80.36
1128 | 80.25
1127 | 80.15
1126 | 80.07
1125 | 80.02
1124 | 80.01
1123 | 80
1122 | 79.96
1121 | 79.86
1120 | 79.73
1119 | 79.6
1118 | 79.51
1117 | 79.46
1116 | 79.45
1115 | 79.45
1114 | 79.41
1113 | 79.33
1112 | 79.21
1111 | 79.08
1110 | 78.99
1109 | 78.91
1108 | 78.84
1107 | 78.76
1106 | 78.68
1105 | 78.62
1104 | 78.57
1103 | 78.51
1102 | 78.42
1101 | 78.3
1100 | 78.16
1099 | 78.04
1098 | 77.95
1097 | 77.89
1096 | 77.82
1095 | 77.72
1094 | 77.61
1093 | 77.53
1092 | 77.48
1091 | 77.46
1090 | 77.41
1089 | 77.31
1088 | 77.18
1087 | 77.02
1086 | 76.85
1085 | 76.69
1084 | 76.54
1083 | 76.46
1082 | 76.42
1081 | 76.36
1080 | 76.24
1079 | 76.06
1078 | 75.91
1077 | 75.81
1076 | 75.75
1075 | 75.69
1074 | 75.63
1073 | 75.59
1072 | 75.61
1071 | 75.65
1070 | 75.66
1069 | 75.61
1068 | 75.55
1067 | 75.51
1066 | 75.53
1065 | 75.58
1064 | 75.62
1063 | 75.61
1062 | 75.56
1061 | 75.49
1060 | 75.41
1059 | 75.35
1058 | 75.3
1057 | 75.27
1056 | 75.26
1055 | 75.27
1054 | 75.3
1053 | 75.36
1052 | 75.42
1051 | 75.46
1050 | 75.47
1049 | 75.47
1048 | 75.49
1047 | 75.55
1046 | 75.63
1045 | 75.68
1044 | 75.64
1043 | 75.56
1042 | 75.52
1041 | 75.58
1040 | 75.7
1039 | 75.8
1038 | 75.83
1037 | 75.82
1036 | 75.81
1035 | 75.81
1034 | 75.84
1033 | 75.86
1032 | 75.9
1031 | 75.95
1030 | 76.01
1029 | 76.11
1028 | 76.25
1027 | 76.41
1026 | 76.55
1025 | 76.64
1024 | 76.69
1023 | 76.73
1022 | 76.76
1021 | 76.8
1020 | 76.89
1019 | 77.03
1018 | 77.21
1017 | 77.38
1016 | 77.52
1015 | 77.65
1014 | 77.79
1013 | 77.92
1012 | 78.04
1011 | 78.15
1010 | 78.27
1009 | 78.42
1008 | 78.61
1007 | 78.82
1006 | 79
1005 | 79.11
1004 | 79.19
1003 | 79.27
1002 | 79.39
1001 | 79.53
1000 | 79.67
999 | 79.81
998 | 79.96
997 | 80.11
996 | 80.27
995 | 80.43
994 | 80.57
993 | 80.68
992 | 80.75
991 | 80.79
990 | 80.84
989 | 80.93
988 | 81.09
987 | 81.28
986 | 81.45
985 | 81.59
984 | 81.68
983 | 81.74
982 | 81.8
981 | 81.85
980 | 81.87
979 | 81.86
978 | 81.82
977 | 81.78
976 | 81.75
975 | 81.73
974 | 81.7
973 | 81.66
972 | 81.62
971 | 81.58
970 | 81.54
969 | 81.5
968 | 81.48
967 | 81.5
966 | 81.57
965 | 81.65
964 | 81.71
963 | 81.76
962 | 81.8
961 | 81.85
960 | 81.91
959 | 81.96
958 | 82.02
957 | 82.1
956 | 82.22
955 | 82.37
954 | 82.49
953 | 82.58
952 | 82.65
951 | 82.75
950 | 82.89
949 | 83.01
948 | 83.08
947 | 83.11
946 | 83.11
945 | 83.11
944 | 83.11
943 | 83.14
942 | 83.2
941 | 83.24
940 | 83.23
939 | 83.15
938 | 83.06
937 | 83
936 | 82.98
935 | 82.97
934 | 82.98
933 | 83.02
932 | 83.08
931 | 83.15
930 | 83.19
929 | 83.18
928 | 83.13
927 | 83.08
926 | 83.08
925 | 83.15
924 | 83.25
923 | 83.34
922 | 83.39
921 | 83.38
920 | 83.37
919 | 83.37
918 | 83.37
917 | 83.34
916 | 83.27
915 | 83.16
914 | 83.09
913 | 83.12
912 | 83.25
911 | 83.4
910 | 83.49
909 | 83.53
908 | 83.6
907 | 83.72
906 | 83.85
905 | 83.93
904 | 83.98
903 | 84
902 | 84.02
901 | 84.05
900 | 84.06
899 | 84.04
898 | 84
897 | 83.96
896 | 83.97
895 | 84.01
894 | 84.04
893 | 84.04
892 | 84.02
891 | 84.03
890 | 84.05
889 | 84.06
888 | 84.07
887 | 84.1
886 | 84.15
885 | 84.19
884 | 84.19
883 | 84.16
882 | 84.17
881 | 84.19
880 | 84.18
879 | 84.08
878 | 83.97
877 | 83.92
876 | 83.93
875 | 83.96
874 | 83.97
873 | 83.98
872 | 84.02
871 | 84.06
870 | 84.08
869 | 84.08
868 | 84.07
867 | 84.06
866 | 84.07
865 | 84.09
864 | 84.13
863 | 84.19
862 | 84.24
861 | 84.29
860 | 84.34
859 | 84.39
858 | 84.43
857 | 84.45
856 | 84.44
855 | 84.37
854 | 84.26
853 | 84.17
852 | 84.14
851 | 84.15
850 | 84.14
849 | 84.11
848 | 84.11
847 | 84.19
846 | 84.3
845 | 84.4
844 | 84.43
843 | 84.42
842 | 84.39
841 | 84.35
840 | 84.29
839 | 84.22
838 | 84.16
837 | 84.11
836 | 84.03
835 | 83.89
834 | 83.67
833 | 83.44
832 | 83.29
831 | 83.22
830 | 83.18
829 | 83.11
828 | 83
827 | 82.92
826 | 82.88
825 | 82.87
824 | 82.83
823 | 82.78
822 | 82.74
821 | 82.74
820 | 82.73
819 | 82.68
818 | 82.62
817 | 82.58
816 | 82.59
815 | 82.65
814 | 82.72
813 | 82.76
812 | 82.76
811 | 82.73
810 | 82.71
809 | 82.71
808 | 82.73
807 | 82.71
806 | 82.64
805 | 82.51
804 | 82.38
803 | 82.31
802 | 82.28
801 | 82.28
800 | 82.27
799 | 82.22
798 | 82.14
797 | 82.08
796 | 82.08
795 | 82.19
794 | 82.39
793 | 82.57
792 | 82.63
791 | 82.57
790 | 82.43
789 | 82.25
788 | 82.06
787 | 81.91
786 | 81.84
785 | 81.82
784 | 81.82
783 | 81.79
782 | 81.75
781 | 81.67
780 | 81.54
779 | 81.39
778 | 81.32
777 | 81.39
776 | 81.56
775 | 81.72
774 | 81.78
773 | 81.76
772 | 81.73
771 | 81.76
770 | 81.85
769 | 81.93
768 | 81.95
767 | 81.88
766 | 81.77
765 | 81.65
764 | 81.55
763 | 81.51
762 | 81.52
761 | 81.54
760 | 81.51
759 | 81.42
758 | 81.34
757 | 81.31
756 | 81.3
755 | 81.25
754 | 81.19
753 | 81.18
752 | 81.22
751 | 81.27
750 | 81.28
749 | 81.27
748 | 81.23
747 | 81.15
746 | 81.02
745 | 80.89
744 | 80.79
743 | 80.75
742 | 80.74
741 | 80.72
740 | 80.64
739 | 80.51
738 | 80.41
737 | 80.43
736 | 80.56
735 | 80.7
734 | 80.75
733 | 80.66
732 | 80.48
731 | 80.29
730 | 80.13
729 | 80
728 | 79.88
727 | 79.74
726 | 79.6
725 | 79.46
724 | 79.36
723 | 79.3
722 | 79.26
721 | 79.2
720 | 79.09
719 | 78.98
718 | 78.9
717 | 78.85
716 | 78.8
715 | 78.75
714 | 78.72
713 | 78.73
712 | 78.76
711 | 78.77
710 | 78.74
709 | 78.67
708 | 78.56
707 | 78.45
706 | 78.39
705 | 78.4
704 | 78.42
703 | 78.31
702 | 78.05
701 | 77.73
700 | 77.47
699 | 77.34
698 | 77.29
697 | 77.3
696 | 77.38
695 | 77.45
694 | 77.46
693 | 77.39
692 | 77.31
691 | 77.3
690 | 77.3
689 | 77.21
688 | 77.04
687 | 76.91
686 | 76.92
685 | 77.06
684 | 77.21
683 | 77.3
682 | 77.32
681 | 77.29
680 | 77.23
679 | 77.09
678 | 76.84
677 | 76.49
676 | 76.17
675 | 76.05
674 | 76.17
673 | 76.4
672 | 76.53
671 | 76.46
670 | 76.24
669 | 76.04
668 | 76.08
667 | 76.31
666 | 76.48
665 | 76.53
664 | 76.48
663 | 76.39
662 | 76.3
661 | 76.22
660 | 76.11
659 | 75.93
658 | 75.7
657 | 75.52
656 | 75.42
655 | 75.39
654 | 75.32
653 | 75.2
652 | 75.08
651 | 75.02
650 | 74.94

## Figure 8
Figure 8. Cell viability evaluation in the presence of SeNPs
Time (h) |  | 0 g/L |  |  | 0.4 g/L |  |  | 1.6 g/L |  |  | 3.2 g/L
| run 1 | run 2 | run 3 | run 1 | run 2 | run 3 | run 1 | run 2 | run 3 | run 1 | run 2 | run 3
0 | 0 | 0 | 0 | 0 | 0 | 0 | 0 | 0 | 0 | 0 | 0 | 0
10 | 0.036 | 0.03276 | 0.03438 | 0.023 | 0.02093 | 0.021965 | 0.011 | 0.01001 | 0.010505 | 0.00473 | 0.0043043 | 0.00451715
15 | 0.756 | 0.69552 | 0.72576 | 0.546 | 0.48048 | 0.51324 | 0.365 | 0.3285 | 0.34675 | 0.15695 | 0.141255 | 0.1491025
20 | 2.346 | 2.1114 | 2.2287 | 1.999 | 1.7991 | 1.89905 | 1.389 | 1.22232 | 1.30566 | 0.734 | 0.64592 | 0.68996
25 | 2.456 | 2.43144 | 2.44372 | 2.29 | 2.0839 | 2.18695 | 1.356 | 1.19328 | 1.27464 | 0.683 | 0.6147 | 0.64885
30 | 2.234 | 1.96592 | 2.09996 | 1.78 | 1.602 | 1.691 | 0.99 | 0.891 | 0.9405 | 0.457 | 0.40216 | 0.42958
35 | 1.967 | 1.78997 | 1.878485 | 1.734 | 1.52592 | 1.62996 | 1.161 | 1.0449 | 1.10295 | 0.439 | 0.3951 | 0.41705