## Cu sensivity
|  |  | 0.01536666 | [8 empty] | C | 1.493 | 0 | 0 | 1.4939044
| 0.01536666 | [5 empty] | Fo/F = C+K1exp(K2*[Cu]) |  |  |  |  | K1 | 0.0009044 |  | 0.1 | 1.493927
Fo |  |  |  | std error | 0.02525661 | [6 empty] | K2 | 0.245 |  | 0.2 | 1.49395
7504.57 |  |  |  | slope or ksv | 0.07360412 | 0.001155481 |  | 0.000221578 | 0.2459044 |  |  |  |  | 1 | 0.3 | 1.493973
[12 empty] | R squared | 0.9741 |  | 0.4 | 1.493998
[5 empty] | F | Fo/F | Fo-F | F/Fo | [6 empty] | 0.5 | 1.494022
|  |  |  | 0 | 7456.46 | 1.006452 | 48.11 | 0.9935892 | 0.00279312 | 1.4939044 |  | -0.4865479 |  |  | 0.6 | 1.494048
lod now | 5.423875 | 0.005423875 | 0.39794 | 2.5 | 5016.3 | 1.496037 | 2488.27 | 0.6684327 | 0.1749423 | 1.494669 | 1.872155e-06 | 0.00303692 | -5.796912 |  | 0.7 | 1.494074
|  |  | 0.69897 | 5 | 4980.8 | 1.5067 | 2523.77 | 0.6637023 | 0.1780267 | 1.496079 | 0.0001128056 | 0.01369973 | -4.290379 |  | 0.8 | 1.4941
|  |  | 0.8750613 | 7.5 | 5055.25 | 1.48451 | 2449.32 | 0.6736229 | 0.1715832 | 1.49868 | 0.0002007948 | -0.008489837 | #NUM! |  | 0.9 | 1.494128
|  |  | 1 | 10 | 5055.9 | 1.484319 | 2448.67 | 0.6737095 | 0.1715273 | 1.503481 | 0.0003671512 | -0.00868069 | #NUM! |  | 1 | 1.494155
STEYX NEW PLOT | 3.979359 |  | 1.09691 | 12.5 | 4918.85 | 1.525676 | 2585.72 | 0.6554473 | 0.1834622 | 1.512337 | 0.0001779234 | 0.03267572 | -3.421123 |  | 2 | 1.494476
intercept | 1.493 |  | 1.176091 | 15 | 4872.22 | 1.540277 | 2632.35 | 0.6492337 | 0.1875989 | 1.528677 | 0.0001345591 | 0.04727733 | -3.051724 |  | 3 | 1.494886
LOD | 8.795636 | 0.1380791 | 1.243038 | 17.5 | 4805.52 | 1.561656 | 2699.05 | 0.6403458 | 0.1935854 | 1.558826 | 8.009329e-06 | 0.06865618 | -2.678644 |  | 4 | 1.49541
INTERCEPT |  |  | 1.30103 | 20 | 4686.38 | 1.601358 | 2818.19 | 0.6244702 | 0.2044883 | 1.614452 | 0.0001714561 | 0.1083576 | -2.222319 |  | 5 | 1.496079
mean | 1.546814 |  | 1.352183 | 22.5 | 4361.11 | 1.720794 | 3143.46 | 0.5811272 | 0.2357288 | 1.717083 | 1.376835e-05 | 0.2277936 | -1.479316 |  | 6 | 1.496933
stv dev | 0.07576984 |  | 1.39794 | 25 | 4770.86 | 1.573002 | 2733.71 | 0.6357273 | 0.1967291 | 1.906442 | 0.1111823 | 0.08000151 | -2.52571 |  | 7 | 1.498025
RSD | [10 empty] | 0.1123707 |  |  |  | 8 | 1.499421
[15 empty] | 9 | 1.501203
[15 empty] | 10 | 1.503481
[15 empty] | 11 | 1.50639
[15 empty] | 12 | 1.510107
[15 empty] | 13 | 1.514857
[15 empty] | 14 | 1.520925
[15 empty] | 15 | 1.528677
[15 empty] | 16 | 1.538582
[15 empty] | 17 | 1.551237
[15 empty] | 18 | 1.567405
[15 empty] | 19 | 1.588061
[15 empty] | 20 | 1.614452
[15 empty] | 21 | 1.648169
[15 empty] | 22 | 1.691248
[15 empty] | 23 | 1.746285
[15 empty] | 24 | 1.816603
[15 empty] | 25 | 1.906442

## Ksv
KSV*KEQ | 0.0186 | 1.86e-14 | 7.514164896e-11 | 7.514164896e-05
KSV+KEQ | 0.3187 | 3.187e-07 | 2.0256572e-05 | 0.020256572
KSV | 0.01536666
KEQ | 0.004889914
KEQ | 0.004889915

## Cu SELECTIVITY
Fo/F
Dots | 7504.57 | 1
Ba2+ | 6079.56 | 1.234394
Cd2+ | 6209.77 | 1.20851
Co2+ | 5936.34 | 1.264175
Cr3+ | 6211.09 | 1.208253
Cs+ | 6150.91 | 1.220075
Cu2+ | 4632.32 | 1.620046
Fe2+ | 6002.46 | 1.250249
Fe3+ | 5932.55 | 1.264982
Hg2+ | 6281.74 | 1.194664
K+ | 6300.84 | 1.191043
Mg2+ | 5967.63 | 1.257546
Mn2+ | 6315.83 | 1.188216
Na+ | 6304.63 | 1.190327
Ni2+ | 5986.22 | 1.253641
Pd2+ | 6152.51 | 1.219757
Zn2+ | 6437.56 | 1.165748

## Cu in WASTE WATER
Wastewater |  |  |  | Fo/F | FOUND CONC | % RECOVERY
orig dot | 7504.57 | 0.5 | 4973.61 | 1.508878 | 0.4207143 | 84.14286
steyx | 0.117531 | 2 | 4580.04 | 1.638538 | 2.021458 | 101.0729
intercept | 1.4748 | 3 | 4334.43 | 1.731386 | 3.167724 | 105.5908
slope | 0.081 | 4 | 4186.1 | 1.792735 | 3.925129 | 98.12824
LOD | 4.788299 | 6 | 3832.49 | 1.958145 | 5.967219 | 99.45364
MEAN % | 97.67769
0.081
STD | 8.073004
RSD | 8.264942

## INFLUENCE OF OTHER IONS
Dots | 7504.57 |  | FO/F | FO/F
| WithOUT | WITH CU | WITHOUT CU | WITH CU
Ba2+ | 3191.73 | 1585.5 | 2.351255 | 4.733251
Cd2+ | 3173.86 | 1573.77 | 2.364493 | 4.76853
Co2+ | 3273.19 | 1610.51 | 2.292739 | 4.659748
Cr3+ | 3414.4 | 1576.79 | 2.197918 | 4.759397
Cs+ | 4355.88 | 1605.33 | 1.72286 | 4.674783
Fe2+ | 3294.49 | 2243.9 | 2.277916 | 3.344432
Fe3+ | 3498.44 | 1669.28 | 2.145119 | 4.495693
Hg2+ | 3241.72 | 1749.83 | 2.314996 | 4.288742
K+ | 3829.85 | 1447.19 | 1.959494 | 5.185615
Mg2+ | 3057.14 | 1622.45 | 2.454768 | 4.625455
Mn2+ | 3198.56 | 1564.3 | 2.346234 | 4.797398
Na+ | 3307.72 | 1469.85 | 2.268804 | 5.105671
Ni2+ | 4370.97 | 1595.85 | 1.716912 | 4.702553
Pd2+ | 3155.35 | 1652.96 | 2.378364 | 4.54008
Zn2+ | 3263.06 | 1555.83 | 2.299857 | 4.823515

## pH EFFECT
pH | Fo/F
1 | 0.41601
2 | 0.45864
3 | 0.69813
4 | 1.11919
5 | 1.0254
6 | 0.89798
7 | 0.86684
8 | 0.84954
9 | 0.77671
10 | 0.60076
11 | 0.55857

## Storage of PC-CDs
Days | FL Intensity
1 | 5892.27
5 | 5860.11
7 | 5807.87
9 | 5791.18
11 | 5748.53
13 | 5718.6
15 | 5716.52

## Stability under UV Light
UV Light time | FL Intensity
20 | 7992.27
40 | 7890.11
60 | 7837.85
80 | 7792.27
100 | 7690.11
120 | 7667.87
140 | 7641.18
160 | 7640.02
180 | 7600.9
200 | 7580.31
220 | 7569.48
240 | 7564.97